## Sheet1
1_BE | 1_Fc | 05_BE | 05_Fc | 0_BE | 0_Fc | -05_BE | -05_Fc | -1_BE | -1_Fc
727.95 | 1.142957 | 728 | 0.6267302 | 727.9 | 0.1467042 | 727 | -0.3749147 | 726.5 | -0.8779409
727.9 | 1.121733 | 727.95 | 0.6188208 | 727.85 | 0.1310289 | 726.95 | -0.3610922 | 726.45 | -0.8963382
727.85 | 1.126995 | 727.9 | 0.6279885 | 727.8 | 0.1627814 | 726.9 | -0.3848123 | 726.4 | -0.8703343
727.8 | 1.138572 | 727.85 | 0.603002 | 727.75 | 0.1937299 | 726.85 | -0.3542662 | 726.35 | -0.8690961
727.75 | 1.136116 | 727.8 | 0.6465037 | 727.7 | 0.1828778 | 726.8 | -0.333959 | 726.3 | -0.8568901
727.7 | 1.099632 | 727.75 | 0.6294266 | 727.65 | 0.1539389 | 726.75 | -0.347099 | 726.25 | -0.8782947
727.65 | 1.145939 | 727.7 | 0.6400324 | 727.6 | 0.1732315 | 726.7 | -0.3602389 | 726.2 | -0.8713957
727.6 | 1.14629 | 727.65 | 0.6554916 | 727.55 | 0.1732315 | 726.65 | -0.3853242 | 726.15 | -0.8779409
727.55 | 1.117172 | 727.6 | 0.6367967 | 727.5 | 0.2254823 | 726.6 | -0.3854949 | 726.1 | -0.8650274
727.5 | 1.110507 | 727.55 | 0.6103721 | 727.45 | 0.130627 | 726.55 | -0.3484642 | 726.05 | -0.8595436
727.45 | 1.098755 | 727.5 | 0.6281683 | 727.4 | 0.1370579 | 726.5 | -0.365529 | 726 | -0.8678578
727.4 | 1.129451 | 727.45 | 0.6285278 | 727.35 | 0.136254 | 726.45 | -0.3583618 | 725.95 | -0.8779409
727.35 | 1.11419 | 727.4 | 0.6709509 | 727.3 | 0.1221865 | 726.4 | -0.3656997 | 725.9 | -0.9065983
727.3 | 1.100509 | 727.35 | 0.6130685 | 727.25 | 0.1700161 | 726.35 | -0.4203072 | 725.85 | -0.8768795
727.25 | 1.134187 | 727.3 | 0.6308646 | 727.2 | 0.09324759 | 726.3 | -0.3996587 | 725.8 | -0.8581284
727.2 | 1.109104 | 727.25 | 0.6378752 | 727.15 | 0.1286174 | 726.25 | -0.3723549 | 725.75 | -0.8574208
727.15 | 1.133135 | 727.2 | 0.6605249 | 727.1 | 0.1157556 | 726.2 | -0.3568259 | 725.7 | -0.8547674
727.1 | 1.107525 | 727.15 | 0.6497393 | 727.05 | 0.1539389 | 726.15 | -0.3774744 | 725.65 | -0.8754644
727.05 | 1.139274 | 727.1 | 0.6166637 | 727 | 0.1270096 | 726.1 | -0.3848123 | 725.6 | -0.8478684
727 | 1.128925 | 727.05 | 0.632123 | 726.95 | 0.1796624 | 726.05 | -0.362628 | 725.55 | -0.834778
726.95 | 1.122259 | 727 | 0.6589071 | 726.9 | 0.1217846 | 726 | -0.3610922 | 725.5 | -0.8531753
726.9 | 1.089458 | 726.95 | 0.6518965 | 726.85 | 0.1109325 | 725.95 | -0.3472696 | 725.45 | -0.8660888
726.85 | 1.118049 | 726.9 | 0.6394931 | 726.8 | 0.1105305 | 725.9 | -0.362628 | 725.4 | -0.8459225
726.8 | 1.09051 | 726.85 | 0.6741866 | 726.75 | 0.1527331 | 725.85 | -0.3518771 | 725.35 | -0.8620202
726.75 | 1.10121 | 726.8 | 0.6396728 | 726.7 | 0.1149518 | 725.8 | -0.3750853 | 725.3 | -0.8376083
726.7 | 1.15927 | 726.75 | 0.6506381 | 726.65 | 0.1631833 | 725.75 | -0.3740614 | 725.25 | -0.8119583
726.65 | 1.122961 | 726.7 | 0.6456049 | 726.6 | 0.2037781 | 725.7 | -0.3515358 | 725.2 | -0.8609588
726.6 | 1.12454 | 726.65 | 0.6170232 | 726.55 | 0.1611736 | 725.65 | -0.3728669 | 725.15 | -0.8432691
726.55 | 1.112612 | 726.6 | 0.6181017 | 726.5 | 0.1354502 | 725.6 | -0.3358362 | 725.1 | -0.8636122
726.5 | 1.106122 | 726.55 | 0.6299658 | 726.45 | 0.1205788 | 725.55 | -0.3460751 | 725.05 | -0.8655581
726.45 | 1.111033 | 726.5 | 0.5866439 | 726.4 | 0.1495177 | 725.5 | -0.3363481 | 725 | -0.8560057
726.4 | 1.116295 | 726.45 | 0.6145066 | 726.35 | 0.142283 | 725.45 | -0.3515358 | 724.95 | -0.8441535
726.35 | 1.123663 | 726.4 | 0.623135 | 726.3 | 0.0988746 | 725.4 | -0.3776451 | 724.9 | -0.8338935
726.3 | 1.120154 | 726.35 | 0.6720295 | 726.25 | 0.1040997 | 725.35 | -0.3750853 | 724.85 | -0.857067
726.25 | 1.133836 | 726.3 | 0.6251123 | 726.2 | 0.14791 | 725.3 | -0.3192833 | 724.8 | -0.8195648
726.2 | 1.114717 | 726.25 | 0.6531548 | 726.15 | 0.1981511 | 725.25 | -0.359215 | 724.75 | -0.8535291
726.15 | 1.114015 | 726.2 | 0.6393133 | 726.1 | 0.1631833 | 725.2 | -0.3638225 | 724.7 | -0.8491067
726.1 | 1.136994 | 726.15 | 0.6069567 | 726.05 | 0.1728296 | 725.15 | -0.3624573 | 724.65 | -0.8220414
726.05 | 1.130328 | 726.1 | 0.6714902 | 726 | 0.1631833 | 725.1 | -0.3641638 | 724.6 | -0.8287635
726 | 1.125943 | 726.05 | 0.608934 | 725.95 | 0.1688103 | 725.05 | -0.3423208 | 724.55 | -0.8662657
725.95 | 1.152605 | 726 | 0.6583678 | 725.9 | 0.1430868 | 725 | -0.3259386 | 724.5 | -0.8598974
725.9 | 1.130503 | 725.95 | 0.6130685 | 725.85 | 0.1266077 | 724.95 | -0.352901 | 724.45 | -0.8280559
725.85 | 1.139625 | 725.9 | 0.6161244 | 725.8 | 0.1450965 | 724.9 | -0.3375427 | 724.4 | -0.8602512
725.8 | 1.103491 | 725.85 | 0.6315837 | 725.75 | 0.1515273 | 724.85 | -0.3812287 | 724.35 | -0.7794092
725.75 | 1.113313 | 725.8 | 0.6161244 | 725.7 | 0.1655949 | 724.8 | -0.3334471 | 724.3 | -0.7919689
725.7 | 1.159797 | 725.75 | 0.6389538 | 725.65 | 0.1374598 | 724.75 | -0.3392491 | 724.25 | -0.8402618
725.65 | 1.1505 | 725.7 | 0.6017437 | 725.6 | 0.2150322 | 724.7 | -0.3370307 | 724.2 | -0.8206262
725.6 | 1.130153 | 725.65 | 0.6402121 | 725.55 | 0.2025723 | 724.65 | -0.3419795 | 724.15 | -0.8130196
725.55 | 1.169444 | 725.6 | 0.6136078 | 725.5 | 0.2311093 | 724.6 | -0.3346416 | 724.1 | -0.8188572
725.5 | 1.107525 | 725.55 | 0.6305051 | 725.45 | 0.2258842 | 724.55 | -0.3455631 | 724.05 | -0.8128427
725.45 | 1.153306 | 725.5 | 0.6569297 | 725.4 | 0.1868971 | 724.5 | -0.3486348 | 724 | -0.7818857
725.4 | 1.152605 | 725.45 | 0.6630415 | 725.35 | 0.2041801 | 724.45 | -0.3395904 | 723.95 | -0.7995754
725.35 | 1.14173 | 725.4 | 0.6727485 | 725.3 | 0.1651929 | 724.4 | -0.3372014 | 723.9 | -0.8206262
725.3 | 1.1398 | 725.35 | 0.6608844 | 725.25 | 0.1728296 | 724.35 | -0.3433447 | 723.85 | -0.8326552
725.25 | 1.14822 | 725.3 | 0.6616035 | 725.2 | 0.2238746 | 724.3 | -0.3110922 | 723.8 | -0.8480453
725.2 | 1.128925 | 725.25 | 0.6628618 | 725.15 | 0.1736334 | 724.25 | -0.3254266 | 723.75 | -0.836547
725.15 | 1.143308 | 725.2 | 0.6659177 | 725.1 | 0.1543408 | 724.2 | -0.3479522 | 723.7 | -0.8231028
725.1 | 1.166462 | 725.15 | 0.6421895 | 725.05 | 0.1559486 | 724.15 | -0.3363481 | 723.65 | -0.8475146
725.05 | 1.121207 | 725.1 | 0.6639403 | 725 | 0.1832797 | 724.1 | -0.2976109 | 723.6 | -0.8139041
725 | 1.156815 | 725.05 | 0.6542333 | 724.95 | 0.1583601 | 724.05 | -0.3295222 | 723.55 | -0.8100124
724.95 | 1.174355 | 725 | 0.6341003 | 724.9 | 0.170418 | 724 | -0.3255973 | 723.5 | -0.793384
724.9 | 1.130854 | 724.95 | 0.6504584 | 724.85 | 0.2439711 | 723.95 | -0.3080205 | 723.45 | -0.8215107
724.85 | 1.16769 | 724.9 | 0.667895 | 724.8 | 0.1668006 | 723.9 | -0.3435154 | 723.4 | -0.848576
724.8 | 1.153657 | 724.85 | 0.6680748 | 724.75 | 0.1776527 | 723.85 | -0.3428328 | 723.35 | -0.8128427
724.75 | 1.152605 | 724.8 | 0.6346396 | 724.7 | 0.2379421 | 723.8 | -0.2738908 | 723.3 | -0.7932071
724.7 | 1.153657 | 724.75 | 0.6682545 | 724.65 | 0.1969453 | 723.75 | -0.3167235 | 723.25 | -0.833009
724.65 | 1.190493 | 724.7 | 0.6526155 | 724.6 | 0.198955 | 723.7 | -0.3464164 | 723.2 | -0.8218645
724.6 | 1.177337 | 724.65 | 0.6594463 | 724.55 | 0.1993569 | 723.65 | -0.3643345 | 723.15 | -0.8094817
724.55 | 1.186459 | 724.6 | 0.6621427 | 724.5 | 0.193328 | 723.6 | -0.284471 | 723.1 | -0.8185034
724.5 | 1.1719 | 724.55 | 0.6371562 | 724.45 | 0.2098071 | 723.55 | -0.303413 | 723.05 | -0.8213338
724.45 | 1.173303 | 724.5 | 0.6524357 | 724.4 | 0.2106109 | 723.5 | -0.3146758 | 723 | -0.8361932
724.4 | 1.1719 | 724.45 | 0.6506381 | 724.35 | 0.1824759 | 723.45 | -0.3209898 | 722.95 | -0.8423846
724.35 | 1.137871 | 724.4 | 0.6565702 | 724.3 | 0.2250804 | 723.4 | -0.3179181 | 722.9 | -0.8202724
724.3 | 1.178214 | 724.35 | 0.6637606 | 724.25 | 0.1985531 | 723.35 | -0.3124573 | 722.85 | -0.8307094
724.25 | 1.135766 | 724.3 | 0.6887471 | 724.2 | 0.2041801 | 723.3 | -0.3303754 | 722.8 | -0.7735716
724.2 | 1.162603 | 724.25 | 0.7045659 | 724.15 | 0.1897106 | 723.25 | -0.3143345 | 722.75 | -0.8197417
724.15 | 1.152254 | 724.2 | 0.697016 | 724.1 | 0.2258842 | 723.2 | -0.318942 | 722.7 | -0.8491067
724.1 | 1.188739 | 724.15 | 0.7081611 | 724.05 | 0.2025723 | 723.15 | -0.3609215 | 722.65 | -0.8135503
724.05 | 1.183126 | 724.1 | 0.6714902 | 724 | 0.2029743 | 723.1 | -0.3213311 | 722.6 | -0.8384928
724 | 1.168918 | 724.05 | 0.6767032 | 723.95 | 0.1623794 | 723.05 | -0.3061433 | 722.55 | -0.8108969
723.95 | 1.184354 | 724 | 0.711217 | 723.9 | 0.221865 | 723 | -0.3421502 | 722.5 | -0.8443304
723.9 | 1.185231 | 723.95 | 0.6714902 | 723.85 | 0.2371383 | 722.95 | -0.3383959 | 722.45 | -0.8262869
723.85 | 1.181547 | 723.9 | 0.6971958 | 723.8 | 0.2459807 | 722.9 | -0.3003413 | 722.4 | -0.8057668
723.8 | 1.18716 | 723.85 | 0.706723 | 723.75 | 0.2704984 | 722.85 | -0.3206485 | 722.35 | -0.8402618
723.75 | 1.188563 | 723.8 | 0.6653784 | 723.7 | 0.1728296 | 722.8 | -0.3148464 | 722.3 | -0.8282328
723.7 | 1.227504 | 723.75 | 0.6583678 | 723.65 | 0.2584405 | 722.75 | -0.3624573 | 722.25 | -0.7914382
723.65 | 1.190317 | 723.7 | 0.6984541 | 723.6 | 0.2182476 | 722.7 | -0.3233788 | 722.2 | -0.8259331
723.6 | 1.206981 | 723.65 | 0.6592666 | 723.55 | 0.2013666 | 722.65 | -0.3262799 | 722.15 | -0.8163807
723.55 | 1.194703 | 723.6 | 0.6887471 | 723.5 | 0.2624598 | 722.6 | -0.3325939 | 722.1 | -0.7824164
723.5 | 1.174882 | 723.55 | 0.7254179 | 723.45 | 0.2242765 | 722.55 | -0.3348123 | 722.05 | -0.8073589
723.45 | 1.153657 | 723.5 | 0.7065432 | 723.4 | 0.2262862 | 722.5 | -0.3225256 | 722 | -0.8091279
723.4 | 1.164883 | 723.45 | 0.6817365 | 723.35 | 0.255627 | 722.45 | -0.3720137 | 721.95 | -0.8110738
723.35 | 1.177337 | 723.4 | 0.6984541 | 723.3 | 0.238746 | 722.4 | -0.3305461 | 721.9 | -0.7638422
723.3 | 1.190668 | 723.35 | 0.6869495 | 723.25 | 0.1945338 | 722.35 | -0.3336177 | 721.85 | -0.7325314
723.25 | 1.192247 | 723.3 | 0.6765235 | 723.2 | 0.1712219 | 722.3 | -0.2994881 | 721.8 | -0.7702105
723.2 | 1.176285 | 723.25 | 0.6995326 | 723.15 | 0.2226688 | 722.25 | -0.3418089 | 721.75 | -0.7626039
723.15 | 1.202596 | 723.2 | 0.6456049 | 723.1 | 0.1840836 | 722.2 | -0.337884 | 721.7 | -0.7484521
723.1 | 1.194878 | 723.15 | 0.6826353 | 723.05 | 0.210209 | 722.15 | -0.3385666 | 721.65 | -0.7320007
723.05 | 1.177688 | 723.1 | 0.6684343 | 723 | 0.1893087 | 722.1 | -0.3232082 | 721.6 | -0.748629
723 | 1.179618 | 723.05 | 0.6772425 | 722.95 | 0.2520096 | 722.05 | -0.3042662 | 721.55 | -0.7045816
722.95 | 1.17646 | 723 | 0.6817365 | 722.9 | 0.2359325 | 722 | -0.3276451 | 721.5 | -0.7086503
722.9 | 1.1719 | 722.95 | 0.6660974 | 722.85 | 0.2174437 | 721.95 | -0.2715017 | 721.45 | -0.6962675
722.85 | 1.14208 | 722.9 | 0.6883876 | 722.8 | 0.1688103 | 721.9 | -0.2832765 | 721.4 | -0.671325
722.8 | 1.148746 | 722.85 | 0.6608844 | 722.75 | 0.2013666 | 721.85 | -0.2994881 | 721.35 | -0.6681408
722.75 | 1.179968 | 722.8 | 0.6914435 | 722.7 | 0.1515273 | 721.8 | -0.287884 | 721.3 | -0.640191
722.7 | 1.19137 | 722.75 | 0.7167895 | 722.65 | 0.1893087 | 721.75 | -0.2638225 | 721.25 | -0.6288696
722.65 | 1.169619 | 722.7 | 0.6824555 | 722.6 | 0.1993569 | 721.7 | -0.2423208 | 721.2 | -0.6653105
722.6 | 1.191195 | 722.65 | 0.6991731 | 722.55 | 0.1712219 | 721.65 | -0.2496587 | 721.15 | -0.6317
722.55 | 1.199965 | 722.6 | 0.6898256 | 722.5 | 0.170418 | 721.6 | -0.2474403 | 721.1 | -0.6442597
722.5 | 1.157165 | 722.55 | 0.6535143 | 722.45 | 0.2130225 | 721.55 | -0.2071672 | 721.05 | -0.6235627
722.45 | 1.167339 | 722.5 | 0.6840733 | 722.4 | 0.1840836 | 721.5 | -0.1732082 | 721 | -0.5865912
722.4 | 1.163831 | 722.45 | 0.6916232 | 722.35 | 0.1442926 | 721.45 | -0.1931741 | 720.95 | -0.6168406
722.35 | 1.17418 | 722.4 | 0.6680748 | 722.3 | 0.2600482 | 721.4 | -0.175256 | 720.9 | -0.5798691
722.3 | 1.17839 | 722.35 | 0.6474025 | 722.25 | 0.1836817 | 721.35 | -0.2114334 | 720.85 | -0.5998585
722.25 | 1.196983 | 722.3 | 0.6204386 | 722.2 | 0.1949357 | 721.3 | -0.1715017 | 720.8 | -0.6039271
722.2 | 1.203648 | 722.25 | 0.6632213 | 722.15 | 0.2182476 | 721.25 | -0.1010239 | 720.75 | -0.6046347
722.15 | 1.168216 | 722.2 | 0.6303254 | 722.1 | 0.1487138 | 721.2 | -0.1375427 | 720.7 | -0.6147178
722.1 | 1.197334 | 722.15 | 0.6436275 | 722.05 | 0.1852894 | 721.15 | -0.1440273 | 720.65 | -0.6255086
722.05 | 1.192247 | 722.1 | 0.6966565 | 722 | 0.2142283 | 721.1 | -0.1539249 | 720.6 | -0.6071113
722 | 1.199088 | 722.05 | 0.6846126 | 721.95 | 0.1941318 | 721.05 | -0.1418089 | 720.55 | -0.6198479
721.95 | 1.236976 | 722 | 0.7051052 | 721.9 | 0.2282958 | 721 | -0.18157 | 720.5 | -0.6541659
721.9 | 1.237151 | 721.95 | 0.7034873 | 721.85 | 0.2238746 | 720.95 | -0.1389078 | 720.45 | -0.6256855
721.85 | 1.218383 | 721.9 | 0.7043861 | 721.8 | 0.1752412 | 720.9 | -0.1385666 | 720.4 | -0.6640722
721.8 | 1.24522 | 721.85 | 0.687309 | 721.75 | 0.2741158 | 720.85 | -0.09726962 | 720.35 | -0.7024589
721.75 | 1.258551 | 721.8 | 0.7054647 | 721.7 | 0.2901929 | 720.8 | -0.09249147 | 720.3 | -0.6722094
721.7 | 1.231889 | 721.75 | 0.717149 | 721.65 | 0.2632637 | 720.75 | -0.1336177 | 720.25 | -0.7261631
721.65 | 1.237502 | 721.7 | 0.6874888 | 721.6 | 0.3118971 | 720.7 | -0.08395904 | 720.2 | -0.714311
721.6 | 1.230837 | 721.65 | 0.7349452 | 721.55 | 0.284164 | 720.65 | -0.1390785 | 720.15 | -0.7298779
721.55 | 1.271707 | 721.6 | 0.751483 | 721.5 | 0.3424437 | 720.6 | -0.1312287 | 720.1 | -0.7615425
721.5 | 1.274864 | 721.55 | 0.7586734 | 721.45 | 0.3050643 | 720.55 | -0.1401024 | 720.05 | -0.7707412
721.45 | 1.301701 | 721.5 | 0.7241596 | 721.4 | 0.2829582 | 720.5 | -0.1730375 | 720 | -0.7495135
721.4 | 1.293106 | 721.45 | 0.7752112 | 721.35 | 0.3203376 | 720.45 | -0.1989761 | 719.95 | -0.7932071
721.35 | 1.324329 | 721.4 | 0.7678411 | 721.3 | 0.3090836 | 720.4 | -0.1829352 | 719.9 | -0.7703874
721.3 | 1.32924 | 721.35 | 0.8124214 | 721.25 | 0.3440514 | 720.35 | -0.187884 | 719.85 | -0.7901999
721.25 | 1.31819 | 721.3 | 0.8465756 | 721.2 | 0.3412379 | 720.3 | -0.2192833 | 719.8 | -0.7916151
721.2 | 1.356429 | 721.25 | 0.8075679 | 721.15 | 0.3733923 | 720.25 | -0.1959044 | 719.75 | -0.8130196
721.15 | 1.360288 | 721.2 | 0.7935466 | 721.1 | 0.4139871 | 720.2 | -0.2392491 | 719.7 | -0.8108969
721.1 | 1.391335 | 721.15 | 0.874618 | 721.05 | 0.3914791 | 720.15 | -0.2573379 | 719.65 | -0.8321245
721.05 | 1.371163 | 721.1 | 0.8792917 | 721 | 0.380627 | 720.1 | -0.2578498 | 719.6 | -0.8153193
721 | 1.379758 | 721.05 | 0.8839655 | 720.95 | 0.3999196 | 720.05 | -0.2696246 | 719.55 | -0.8544136
720.95 | 1.436415 | 721 | 0.9033795 | 720.9 | 0.442926 | 720 | -0.2805461 | 719.5 | -0.8790023
720.9 | 1.419225 | 720.95 | 0.9076937 | 720.85 | 0.4176045 | 719.95 | -0.2807167 | 719.45 | -0.8586591
720.85 | 1.393966 | 720.9 | 0.8731799 | 720.8 | 0.3902733 | 719.9 | -0.2981229 | 719.4 | -0.8586591
720.8 | 1.377653 | 720.85 | 0.9055366 | 720.75 | 0.4312701 | 719.85 | -0.3076792 | 719.35 | -0.8460994
720.75 | 1.384845 | 720.8 | 0.9001438 | 720.7 | 0.4192122 | 719.8 | -0.2836177 | 719.3 | -0.8533522
720.7 | 1.377478 | 720.75 | 0.8873809 | 720.65 | 0.4248392 | 719.75 | -0.2988055 | 719.25 | -0.8418539
720.65 | 1.399404 | 720.7 | 0.8882797 | 720.6 | 0.3834405 | 719.7 | -0.3151877 | 719.2 | -0.8901468
720.6 | 1.431328 | 720.65 | 0.8605968 | 720.55 | 0.4264469 | 719.65 | -0.3307167 | 719.15 | -0.8807713
720.55 | 1.400807 | 720.6 | 0.9159626 | 720.5 | 0.3983119 | 719.6 | -0.3266212 | 719.1 | -0.8505218
720.5 | 1.352745 | 720.55 | 0.9114686 | 720.45 | 0.3778135 | 719.55 | -0.3168942 | 719.05 | -0.8669733
720.45 | 1.350114 | 720.5 | 0.8703038 | 720.4 | 0.3605305 | 719.5 | -0.3614334 | 719 | -0.898461
720.4 | 1.348886 | 720.45 | 0.8889987 | 720.35 | 0.4003215 | 719.45 | -0.3571672 | 718.95 | -0.9134973
720.35 | 1.358183 | 720.4 | 0.8721014 | 720.3 | 0.3484727 | 719.4 | -0.3517065 | 718.9 | -0.8887316
720.3 | 1.345553 | 720.35 | 0.8415423 | 720.25 | 0.3287781 | 719.35 | -0.3677474 | 718.85 | -0.8763488
720.25 | 1.330995 | 720.3 | 0.8034334 | 720.2 | 0.2753215 | 719.3 | -0.3530717 | 718.8 | -0.8600743
720.2 | 1.295913 | 720.25 | 0.8411828 | 720.15 | 0.2741158 | 719.25 | -0.3583618 | 718.75 | -0.8581284
720.15 | 1.263813 | 720.2 | 0.8109833 | 720.1 | 0.2918006 | 719.2 | -0.3576792 | 718.7 | -0.8666195
720.1 | 1.276443 | 720.15 | 0.7744922 | 720.05 | 0.3163183 | 719.15 | -0.359727 | 718.65 | -0.8699805
720.05 | 1.262586 | 720.1 | 0.7818623 | 720 | 0.2809486 | 719.1 | -0.3510239 | 718.6 | -0.8889085
720 | 1.250658 | 720.05 | 0.7750315 | 719.95 | 0.2753215 | 719.05 | -0.3518771 | 718.55 | -0.8682116
719.95 | 1.23224 | 720 | 0.7685601 | 719.9 | 0.2455788 | 719 | -0.3694539 | 718.5 | -0.9115514
719.9 | 1.244694 | 719.95 | 0.7238001 | 719.85 | 0.2475884 | 718.95 | -0.3305461 | 718.45 | -0.8733416
719.85 | 1.242414 | 719.9 | 0.6907244 | 719.8 | 0.2733119 | 718.9 | -0.346587 | 718.4 | -0.8721033
719.8 | 1.226451 | 719.85 | 0.6887471 | 719.75 | 0.2178457 | 718.85 | -0.3668942 | 718.35 | -0.9032372
719.75 | 1.186634 | 719.8 | 0.7288334 | 719.7 | 0.1901125 | 718.8 | -0.3515358 | 718.3 | -0.8620202
719.7 | 1.139975 | 719.75 | 0.7193061 | 719.65 | 0.2355305 | 718.75 | -0.3906143 | 718.25 | -0.863966
719.65 | 1.172075 | 719.7 | 0.7051052 | 719.6 | 0.1808682 | 718.7 | -0.3715017 | 718.2 | -0.8928003
719.6 | 1.190317 | 719.65 | 0.7063635 | 719.55 | 0.2154341 | 718.65 | -0.3786689 | 718.15 | -0.9019989
719.55 | 1.185231 | 719.6 | 0.6862305 | 719.5 | 0.1800643 | 718.6 | -0.3982935 | 718.1 | -0.8922696
719.5 | 1.195053 | 719.55 | 0.6673557 | 719.45 | 0.2299035 | 718.55 | -0.3989761 | 718.05 | -0.8731647
719.45 | 1.150325 | 719.5 | 0.6804782 | 719.4 | 0.204582 | 718.5 | -0.387372 | 718 | -0.8650274
719.4 | 1.151552 | 719.45 | 0.6847924 | 719.35 | 0.1969453 | 718.45 | -0.3568259 | 717.95 | -0.898461
719.35 | 1.143834 | 719.4 | 0.6891066 | 719.3 | 0.1511254 | 718.4 | -0.3979522 | 717.9 | -0.8901468
719.3 | 1.155587 | 719.35 | 0.6502786 | 719.25 | 0.1631833 | 718.35 | -0.381058 | 717.85 | -0.872634
719.25 | 1.16769 | 719.3 | 0.6008449 | 719.2 | 0.1314309 | 718.3 | -0.3677474 | 717.8 | -0.8567132
719.2 | 1.121207 | 719.25 | 0.6310444 | 719.15 | 0.1274116 | 718.25 | -0.3686007 | 717.75 | -0.9021758
719.15 | 1.157692 | 719.2 | 0.6225957 | 719.1 | 0.147508 | 718.2 | -0.3865188 | 717.7 | -0.896692
719.1 | 1.174531 | 719.15 | 0.6687938 | 719.05 | 0.1985531 | 718.15 | -0.4025597 | 717.65 | -0.8905006
719.05 | 1.150851 | 719.1 | 0.6355384 | 719 | 0.1254019 | 718.1 | -0.387884 | 717.6 | -0.8938617
719 | 1.102964 | 719.05 | 0.5963509 | 718.95 | 0.142283 | 718.05 | -0.3754266 | 717.55 | -0.8972227
718.95 | 1.143484 | 719 | 0.6161244 | 718.9 | 0.1467042 | 718 | -0.3494881 | 717.5 | -0.9303025
718.9 | 1.137871 | 718.95 | 0.6497393 | 718.85 | 0.1603698 | 717.95 | -0.3675768 | 717.45 | -0.8963382
718.85 | 1.13138 | 718.9 | 0.6360777 | 718.8 | 0.1953376 | 717.9 | -0.3704778 | 717.4 | -0.9193349
718.8 | 1.162252 | 718.85 | 0.6281683 | 718.75 | 0.1925241 | 717.85 | -0.4165529 | 717.35 | -0.888201
718.75 | 1.129802 | 718.8 | 0.6479418 | 718.7 | 0.09123794 | 717.8 | -0.4266212 | 717.3 | -0.877764
718.7 | 1.118751 | 718.75 | 0.6267302 | 718.65 | 0.147508 | 717.75 | -0.3720137 | 717.25 | -0.8751106
718.65 | 1.111209 | 718.7 | 0.6348193 | 718.6 | 0.1784566 | 717.7 | -0.3957338 | 717.2 | -0.9023527
718.6 | 1.111033 | 718.65 | 0.6490203 | 718.55 | 0.1213826 | 717.65 | -0.4064846 | 717.15 | -0.8584822
718.55 | 1.128925 | 718.6 | 0.6033615 | 718.5 | 0.1117363 | 717.6 | -0.3510239 | 717.1 | -0.884663
718.5 | 1.14173 | 718.55 | 0.5913176 | 718.45 | 0.1563505 | 717.55 | -0.3590444 | 717.05 | -0.9050062
718.45 | 1.140151 | 718.5 | 0.5947331 | 718.4 | 0.1330386 | 717.5 | -0.4001706 | 717 | -0.893331
718.4 | 1.144887 | 718.45 | 0.6049793 | 718.35 | 0.107717 | 717.45 | -0.3773038 | 716.95 | -0.8581284
718.35 | 1.144361 | 718.4 | 0.6060579 | 718.3 | 0.125 | 717.4 | -0.3755973 | 716.9 | -0.8515832
718.3 | 1.129451 | 718.35 | 0.6047996 | 718.25 | 0.1491158 | 717.35 | -0.3841297 | 716.85 | -0.8545905
718.25 | 1.122084 | 718.3 | 0.599227 | 718.2 | 0.1213826 | 717.3 | -0.3738908 | 716.8 | -0.8323014
718.2 | 1.124715 | 718.25 | 0.6326622 | 718.15 | 0.176045 | 717.25 | -0.3469283 | 716.75 | -0.8413232
718.15 | 1.099632 | 718.2 | 0.5762179 | 718.1 | 0.1270096 | 717.2 | -0.3697952 | 716.7 | -0.877764
718.1 | 1.117348 | 718.15 | 0.5958116 | 718.05 | 0.1097267 | 717.15 | -0.3904437 | 716.65 | -0.9065983
718.05 | 1.132257 | 718.1 | 0.5920367 | 718 | 0.1286174 | 717.1 | -0.3634812 | 716.6 | -0.8947462
718 | 1.122259 | 718.05 | 0.5965306 | 717.95 | 0.1093248 | 717.05 | -0.371843 | 716.55 | -0.9297718
717.95 | 1.1184 | 718 | 0.5922164 | 717.9 | 0.1117363 | 717 | -0.3639932 | 716.5 | -0.8618433
717.9 | 1.12033 | 717.95 | 0.5879022 | 717.85 | 0.09807074 | 716.95 | -0.3631399 | 716.45 | -0.8533522
717.85 | 1.106297 | 717.9 | 0.608934 | 717.8 | 0.1125402 | 716.9 | -0.3474403 | 716.4 | -0.8653812
717.8 | 1.113313 | 717.85 | 0.5587812 | 717.75 | 0.1499196 | 716.85 | -0.3837884 | 716.35 | -0.8754644
717.75 | 1.123487 | 717.8 | 0.6033615 | 717.7 | 0.1651929 | 716.8 | -0.4001706 | 716.3 | -0.8738723
717.7 | 1.133661 | 717.75 | 0.5837678 | 717.65 | 0.1643891 | 716.75 | -0.3715017 | 716.25 | -0.8659119
717.65 | 1.12033 | 717.7 | 0.6229552 | 717.6 | 0.1467042 | 716.7 | -0.366041 | 716.2 | -0.8429153
717.6 | 1.105946 | 717.65 | 0.6285278 | 717.55 | 0.1599678 | 716.65 | -0.3709898 | 716.15 | -0.8163807
717.55 | 1.09244 | 717.6 | 0.6299658 | 717.5 | 0.1394695 | 716.6 | -0.3593857 | 716.1 | -0.8745799
717.5 | 1.145062 | 717.55 | 0.6263707 | 717.45 | 0.1587621 | 716.55 | -0.3757679 | 716.05 | -0.8616664
717.45 | 1.114892 | 717.5 | 0.6243933 | 717.4 | 0.08802251 | 716.5 | -0.3795222 | 716 | -0.8621971
717.4 | 1.111384 | 717.45 | 0.6389538 | 717.35 | 0.1282154 | 716.45 | -0.3645051 | 715.95 | -0.8568901
717.35 | 1.100684 | 717.4 | 0.6400324 | 717.3 | 0.08721865 | 716.4 | -0.3484642 | 715.9 | -0.8514063
717.3 | 1.109104 | 717.35 | 0.6161244 | 717.25 | 0.1330386 | 716.35 | -0.3691126 | 715.85 | -0.8531753
717.25 | 1.138046 | 717.3 | 0.6173827 | 717.2 | 0.142283 | 716.3 | -0.4056314 | 715.8 | -0.8552981
717.2 | 1.087178 | 717.25 | 0.6006651 | 717.15 | 0.1921222 | 716.25 | -0.3803754 | 715.75 | -0.8740492
717.15 | 1.110682 | 717.2 | 0.6033615 | 717.1 | 0.2065916 | 716.2 | -0.3266212 | 715.7 | -0.8552981
717.1 | 1.15699 | 717.15 | 0.6215172 | 717.05 | 0.1201768 | 716.15 | -0.3414676 | 715.65 | -0.8077127
717.05 | 1.098579 | 717.1 | 0.6107316 | 717 | 0.153537 | 716.1 | -0.3650171 | 715.6 | -0.8503449
717 | 1.139625 | 717.05 | 0.6407514 | 716.95 | 0.1189711 | 716.05 | -0.3076792 | 715.55 | -0.8346011
716.95 | 1.095071 | 717 | 0.6193601 | 716.9 | 0.2150322 | 716 | -0.3706485 | 715.5 | -0.8491067
716.9 | 1.156464 | 716.95 | 0.6243933 | 716.85 | 0.1454984 | 715.95 | -0.3824232 | 715.45 | -0.8483991
716.85 | 1.116997 | 716.9 | 0.6400324 | 716.8 | 0.153537 | 715.9 | -0.3819113 | 715.4 | -0.8377852
716.8 | 1.146466 | 716.85 | 0.6145066 | 716.75 | 0.176045 | 715.85 | -0.3851536 | 715.35 | -0.8420308
716.75 | 1.106999 | 716.8 | 0.6488406 | 716.7 | 0.1824759 | 715.8 | -0.3605802 | 715.3 | -0.8595436
716.7 | 1.116646 | 716.75 | 0.6475822 | 716.65 | 0.1133441 | 715.75 | -0.3619454 | 715.25 | -0.8524677
716.65 | 1.147167 | 716.7 | 0.6028222 | 716.6 | 0.1125402 | 715.7 | -0.3539249 | 715.2 | -0.879533
716.6 | 1.123487 | 716.65 | 0.6403919 | 716.55 | 0.1181672 | 715.65 | -0.3658703 | 715.15 | -0.8646736
716.55 | 1.135766 | 716.6 | 0.6342801 | 716.5 | 0.1700161 | 715.6 | -0.3812287 | 715.1 | -0.8321245
716.5 | 1.127346 | 716.55 | 0.6418299 | 716.45 | 0.1913183 | 715.55 | -0.3641638 | 715.05 | -0.8508756
716.45 | 1.106648 | 716.5 | 0.6394931 | 716.4 | 0.1700161 | 715.5 | -0.3616041 | 715 | -0.8287635
716.4 | 1.158393 | 716.45 | 0.6402121 | 716.35 | 0.1776527 | 715.45 | -0.3711604 | 714.95 | -0.8577746
716.35 | 1.108051 | 716.4 | 0.6544131 | 716.3 | 0.1386656 | 715.4 | -0.3537543 | 714.9 | -0.8924465
716.3 | 1.073847 | 716.35 | 0.6376955 | 716.25 | 0.1410772 | 715.35 | -0.384471 | 714.85 | -0.8715726
716.25 | 1.133135 | 716.3 | 0.673108 | 716.2 | 0.1040997 | 715.3 | -0.3418089 | 714.8 | -0.8506987
716.2 | 1.136292 | 716.25 | 0.658188 | 716.15 | 0.08279743 | 715.25 | -0.3726962 | 714.75 | -0.8634353
716.15 | 1.164708 | 716.2 | 0.6405716 | 716.1 | 0.1788585 | 715.2 | -0.352901 | 714.7 | -0.848576
716.1 | 1.176285 | 716.15 | 0.6240338 | 716.05 | 0.1897106 | 715.15 | -0.3583618 | 714.65 | -0.8917389
716.05 | 1.146992 | 716.1 | 0.5995866 | 716 | 0.1925241 | 715.1 | -0.3865188 | 714.6 | -0.8779409
716 | 1.140852 | 716.05 | 0.6062376 | 715.95 | 0.1539389 | 715.05 | -0.3518771 | 714.55 | -0.8415001
715.95 | 1.1505 | 716 | 0.6680748 | 715.9 | 0.1852894 | 715 | -0.3395904 | 714.5 | -0.8818327
715.9 | 1.144361 | 715.95 | 0.6855114 | 715.85 | 0.1310289 | 714.95 | -0.3397611 | 714.45 | -0.8754644
715.85 | 1.155762 | 715.9 | 0.6319432 | 715.8 | 0.1623794 | 714.9 | -0.3423208 | 714.4 | -0.8420308
715.8 | 1.147343 | 715.85 | 0.6301456 | 715.75 | 0.1491158 | 714.85 | -0.3793515 | 714.35 | -0.8790023
715.75 | 1.164182 | 715.8 | 0.6657379 | 715.7 | 0.1619775 | 714.8 | -0.3904437 | 714.3 | -0.9090748
715.7 | 1.12682 | 715.75 | 0.6155851 | 715.65 | 0.1788585 | 714.75 | -0.3703072 | 714.25 | -0.8706881
715.65 | 1.134538 | 715.7 | 0.6366169 | 715.6 | 0.153135 | 714.7 | -0.3952218 | 714.2 | -0.8805944
715.6 | 1.146466 | 715.65 | 0.6357181 | 715.55 | 0.1860932 | 714.65 | -0.3634812 | 714.15 | -0.8637891
715.55 | 1.176285 | 715.6 | 0.6412907 | 715.5 | 0.0823955 | 714.6 | -0.3706485 | 714.1 | -0.8344242
715.5 | 1.156464 | 715.55 | 0.6225957 | 715.45 | 0.1471061 | 714.55 | -0.3602389 | 714.05 | -0.8747568
715.45 | 1.159972 | 715.5 | 0.6378752 | 715.4 | 0.1065113 | 714.5 | -0.3771331 | 714 | -0.9044755
715.4 | 1.102964 | 715.45 | 0.6797591 | 715.35 | 0.1676045 | 714.45 | -0.3866894 | 713.95 | -0.8473377
715.35 | 1.122785 | 715.4 | 0.6927018 | 715.3 | 0.1450965 | 714.4 | -0.3870307 | 713.9 | -0.8910313
715.3 | 1.134713 | 715.35 | 0.657469 | 715.25 | 0.1177653 | 714.35 | -0.3515358 | 713.85 | -0.8593667
715.25 | 1.13559 | 715.3 | 0.6594463 | 715.2 | 0.1635852 | 714.3 | -0.3757679 | 713.8 | -0.8745799
715.2 | 1.144361 | 715.25 | 0.6364372 | 715.15 | 0.176045 | 714.25 | -0.3549488 | 713.75 | -0.8823633
715.15 | 1.138572 | 715.2 | 0.6357181 | 715.1 | 0.176045 | 714.2 | -0.3566553 | 713.7 | -0.8728109
715.1 | 1.151552 | 715.15 | 0.661963 | 715.05 | 0.1977492 | 714.15 | -0.3790102 | 713.65 | -0.8885547
715.05 | 1.097351 | 715.1 | 0.6346396 | 715 | 0.1298232 | 714.1 | -0.3711604 | 713.6 | -0.8563595
715 | 1.150851 | 715.05 | 0.6472227 | 714.95 | 0.1463023 | 714.05 | -0.3916382 | 713.55 | -0.8135503
714.95 | 1.182249 | 715 | 0.6143268 | 714.9 | 0.1069132 | 714 | -0.3708191 | 713.5 | -0.8666195
714.9 | 1.164006 | 714.95 | 0.6083948 | 714.85 | 0.1241961 | 713.95 | -0.3450512 | 713.45 | -0.8319476
714.85 | 1.15471 | 714.9 | 0.5796333 | 714.8 | 0.1732315 | 713.9 | -0.371843 | 713.4 | -0.8926234
714.8 | 1.147518 | 714.85 | 0.6466834 | 714.75 | 0.1266077 | 713.85 | -0.3788396 | 713.35 | -0.8701574
714.75 | 1.152605 | 714.8 | 0.6110911 | 714.7 | 0.2226688 | 713.8 | -0.347099 | 713.3 | -0.857067
714.7 | 1.176811 | 714.75 | 0.6495596 | 714.65 | 0.1696141 | 713.75 | -0.3778157 | 713.25 | -0.8669733
714.65 | 1.172952 | 714.7 | 0.6601654 | 714.6 | 0.1374598 | 713.7 | -0.3409556 | 713.2 | -0.851937
714.6 | 1.119979 | 714.65 | 0.6076757 | 714.55 | 0.187701 | 713.65 | -0.3686007 | 713.15 | -0.8607819
714.55 | 1.181898 | 714.6 | 0.6188208 | 714.5 | 0.1394695 | 713.6 | -0.3353242 | 713.1 | -0.8213338
714.5 | 1.161726 | 714.55 | 0.6247528 | 714.45 | 0.1611736 | 713.55 | -0.3656997 | 713.05 | -0.8326552
714.45 | 1.11419 | 714.5 | 0.6333813 | 714.4 | 0.1366559 | 713.5 | -0.3853242 | 713 | -0.8508756
714.4 | 1.148746 | 714.45 | 0.6290671 | 714.35 | 0.1651929 | 713.45 | -0.3726962 | 712.95 | -0.839908
714.35 | 1.140326 | 714.4 | 0.6163042 | 714.3 | 0.1623794 | 713.4 | -0.371843 | 712.9 | -0.8259331
714.3 | 1.103666 | 714.35 | 0.6423692 | 714.25 | 0.1836817 | 713.35 | -0.3627986 | 712.85 | -0.8430922
714.25 | 1.108227 | 714.3 | 0.6299658 | 714.2 | 0.1358521 | 713.3 | -0.3491468 | 712.8 | -0.82611
714.2 | 1.074899 | 714.25 | 0.6551321 | 714.15 | 0.1258039 | 713.25 | -0.3453925 | 712.75 | -0.8328321
714.15 | 1.144887 | 714.2 | 0.652256 | 714.1 | 0.142283 | 713.2 | -0.3571672 | 712.7 | -0.8052362
714.1 | 1.143484 | 714.15 | 0.6411109 | 714.05 | 0.2094051 | 713.15 | -0.3791809 | 712.65 | -0.8280559
714.05 | 1.115769 | 714.1 | 0.6100126 | 714 | 0.1941318 | 713.1 | -0.3411263 | 712.6 | -0.8259331
714 | 1.136643 | 714.05 | 0.6220564 | 713.95 | 0.1539389 | 713.05 | -0.3725256 | 712.55 | -0.8634353
713.95 | 1.149272 | 714 | 0.6544131 | 713.9 | 0.1860932 | 713 | -0.3674061 | 712.5 | -0.8363701
713.9 | 1.139098 | 713.95 | 0.6612439 | 713.85 | 0.1579582 | 712.95 | -0.3240614 | 712.45 | -0.8232797
713.85 | 1.10121 | 713.9 | 0.6405716 | 713.8 | 0.1503215 | 712.9 | -0.3233788 | 712.4 | -0.8047055
713.8 | 1.107876 | 713.85 | 0.6292468 | 713.75 | 0.1663987 | 712.85 | -0.309215 | 712.35 | -0.8314169
713.75 | 1.100684 | 713.8 | 0.6299658 | 713.7 | 0.1567524 | 712.8 | -0.3015358 | 712.3 | -0.8328321
713.7 | 1.128574 | 713.75 | 0.6375157 | 713.65 | 0.1278135 | 712.75 | -0.3296928 | 712.25 | -0.8563595
713.65 | 1.147693 | 713.7 | 0.6306849 | 713.6 | 0.1800643 | 712.7 | -0.3406143 | 712.2 | -0.7997523
713.6 | 1.142431 | 713.65 | 0.6430883 | 713.55 | 0.1961415 | 712.65 | -0.3233788 | 712.15 | -0.8291173
713.55 | 1.149623 | 713.6 | 0.6438073 | 713.5 | 0.1394695 | 712.6 | -0.3523891 | 712.1 | -0.8050593
713.5 | 1.165234 | 713.55 | 0.6513572 | 713.45 | 0.1672026 | 712.55 | -0.3182594 | 712.05 | -0.7955068
713.45 | 1.155938 | 713.5 | 0.6301456 | 713.4 | 0.187701 | 712.5 | -0.3197952 | 712 | -0.8116045
713.4 | 1.167164 | 713.45 | 0.6483013 | 713.35 | 0.1772508 | 712.45 | -0.3412969 | 711.95 | -0.7898461
713.35 | 1.166111 | 713.4 | 0.6402121 | 713.3 | 0.1812701 | 712.4 | -0.3327645 | 711.9 | -0.8167345
713.3 | 1.12261 | 713.35 | 0.667176 | 713.25 | 0.1663987 | 712.35 | -0.3404437 | 711.85 | -0.8052362
713.25 | 1.12033 | 713.3 | 0.6691533 | 713.2 | 0.1623794 | 712.3 | -0.3153584 | 711.8 | -0.8110738
713.2 | 1.141028 | 713.25 | 0.6720295 | 713.15 | 0.182074 | 712.25 | -0.3216724 | 711.75 | -0.7769326
713.15 | 1.17418 | 713.2 | 0.6452454 | 713.1 | 0.1205788 | 712.2 | -0.3131399 | 711.7 | -0.7843623
713.1 | 1.179618 | 713.15 | 0.6758044 | 713.05 | 0.221865 | 712.15 | -0.3129693 | 711.65 | -0.8031134
713.05 | 1.144711 | 713.1 | 0.6720295 | 713 | 0.2122186 | 712.1 | -0.3037543 | 711.6 | -0.7774633
713 | 1.119804 | 713.05 | 0.6416502 | 712.95 | 0.1595659 | 712.05 | -0.2843003 | 711.55 | -0.7818857
712.95 | 1.129276 | 713 | 0.6547726 | 712.9 | 0.1688103 | 712 | -0.3083618 | 711.5 | -0.7496904
712.9 | 1.152254 | 712.95 | 0.6474025 | 712.85 | 0.2186495 | 711.95 | -0.3143345 | 711.45 | -0.7845392
712.85 | 1.166988 | 712.9 | 0.653694 | 712.8 | 0.1840836 | 711.9 | -0.3073379 | 711.4 | -0.7707412
712.8 | 1.171373 | 712.85 | 0.6463239 | 712.75 | 0.1780547 | 711.85 | -0.3061433 | 711.35 | -0.8061206
712.75 | 1.191195 | 712.8 | 0.6910839 | 712.7 | 0.1784566 | 711.8 | -0.2569966 | 711.3 | -0.7843623
712.7 | 1.181021 | 712.75 | 0.6860507 | 712.65 | 0.2126206 | 711.75 | -0.2786689 | 711.25 | -0.7733947
712.65 | 1.170321 | 712.7 | 0.6571095 | 712.6 | 0.1089228 | 711.7 | -0.3018771 | 711.2 | -0.7456218
712.6 | 1.192949 | 712.65 | 0.6736473 | 712.55 | 0.1446945 | 711.65 | -0.2715017 | 711.15 | -0.7330621
712.55 | 1.19786 | 712.6 | 0.6438073 | 712.5 | 0.2150322 | 711.6 | -0.2540956 | 711.1 | -0.7456218
712.5 | 1.19979 | 712.55 | 0.7070825 | 712.45 | 0.2459807 | 711.55 | -0.2793515 | 711.05 | -0.7820626
712.45 | 1.192422 | 712.5 | 0.6461442 | 712.4 | 0.1953376 | 711.5 | -0.2523891 | 711 | -0.8025827
712.4 | 1.168918 | 712.45 | 0.6563904 | 712.35 | 0.2359325 | 711.45 | -0.2773038 | 710.95 | -0.8073589
712.35 | 1.1719 | 712.4 | 0.6738271 | 712.3 | 0.25 | 711.4 | -0.3175768 | 710.9 | -0.7760481
712.3 | 1.176986 | 712.35 | 0.7036671 | 712.25 | 0.2206592 | 711.35 | -0.3165529 | 710.85 | -0.7661419
712.25 | 1.191721 | 712.3 | 0.7095991 | 712.2 | 0.2467846 | 711.3 | -0.2767918 | 710.8 | -0.7634884
712.2 | 1.173654 | 712.25 | 0.7101384 | 712.15 | 0.187701 | 711.25 | -0.2947099 | 710.75 | -0.790023
712.15 | 1.170672 | 712.2 | 0.6831745 | 712.1 | 0.1993569 | 711.2 | -0.2728669 | 710.7 | -0.8032903
712.1 | 1.149974 | 712.15 | 0.682096 | 712.05 | 0.1708199 | 711.15 | -0.2759386 | 710.65 | -0.7663188
712.05 | 1.200667 | 712.1 | 0.6896459 | 712 | 0.198955 | 711.1 | -0.243686 | 710.6 | -0.7838316
712 | 1.226451 | 712.05 | 0.6687938 | 711.95 | 0.1844855 | 711.05 | -0.2721843 | 710.55 | -0.7631346
711.95 | 1.218734 | 712 | 0.6412907 | 711.9 | 0.1720257 | 711 | -0.2795222 | 710.5 | -0.8101893
711.9 | 1.170321 | 711.95 | 0.6829948 | 711.85 | 0.2081994 | 710.95 | -0.2948805 | 710.45 | -0.7755174
711.85 | 1.219084 | 711.9 | 0.6714902 | 711.8 | 0.1921222 | 710.9 | -0.2505119 | 710.4 | -0.7443835
711.8 | 1.180144 | 711.85 | 0.6864102 | 711.75 | 0.2451768 | 710.85 | -0.2651877 | 710.35 | -0.7562356
711.75 | 1.210139 | 711.8 | 0.6657379 | 711.7 | 0.2367363 | 710.8 | -0.2525597 | 710.3 | -0.7852468
711.7 | 1.225399 | 711.75 | 0.7160705 | 711.65 | 0.2033762 | 710.75 | -0.2464164 | 710.25 | -0.7647267
711.65 | 1.242414 | 711.7 | 0.6889268 | 711.6 | 0.2081994 | 710.7 | -0.2491468 | 710.2 | -0.7833009
711.6 | 1.260656 | 711.65 | 0.7069028 | 711.55 | 0.2584405 | 710.65 | -0.2904437 | 710.15 | -0.7923227
711.55 | 1.200491 | 711.6 | 0.7200252 | 711.5 | 0.2628617 | 710.6 | -0.2783276 | 710.1 | -0.7802936
711.5 | 1.215927 | 711.55 | 0.7205644 | 711.45 | 0.3034566 | 710.55 | -0.3017065 | 710.05 | -0.7976296
711.45 | 1.231363 | 711.5 | 0.7200252 | 711.4 | 0.2431672 | 710.5 | -0.2605802 | 710 | -0.7387228
711.4 | 1.189265 | 711.45 | 0.7200252 | 711.35 | 0.2073955 | 710.45 | -0.2776451 | 709.95 | -0.7454449
711.35 | 1.225925 | 711.4 | 0.7263167 | 711.3 | 0.2644695 | 710.4 | -0.2614334 | 709.9 | -0.7534053
711.3 | 1.222242 | 711.35 | 0.7272155 | 711.25 | 0.2680868 | 710.35 | -0.2935154 | 709.85 | -0.7806474
711.25 | 1.227153 | 711.3 | 0.7435736 | 711.2 | 0.2520096 | 710.3 | -0.281058 | 709.8 | -0.7491597
711.2 | 1.205929 | 711.25 | 0.7297322 | 711.15 | 0.2198553 | 710.25 | -0.2418089 | 709.75 | -0.7493366
711.15 | 1.231538 | 711.2 | 0.7255977 | 711.1 | 0.2548232 | 710.2 | -0.2796928 | 709.7 | -0.7636653
711.1 | 1.248027 | 711.15 | 0.7412367 | 711.05 | 0.210209 | 710.15 | -0.2464164 | 709.65 | -0.7475677
711.05 | 1.216102 | 711.1 | 0.7205644 | 711 | 0.2829582 | 710.1 | -0.2581911 | 709.6 | -0.7893154
711 | 1.225224 | 711.05 | 0.7167895 | 710.95 | 0.3090836 | 710.05 | -0.2849829 | 709.55 | -0.7741022
710.95 | 1.220137 | 711 | 0.7437534 | 710.9 | 0.2282958 | 710 | -0.2633106 | 709.5 | -0.7748098
710.9 | 1.248202 | 710.95 | 0.7809635 | 710.85 | 0.2090032 | 709.95 | -0.3093857 | 709.45 | -0.7682646
710.85 | 1.263287 | 710.9 | 0.7254179 | 710.8 | 0.1997588 | 709.9 | -0.2549488 | 709.4 | -0.7833009
710.8 | 1.22154 | 710.85 | 0.7637066 | 710.75 | 0.2303055 | 709.85 | -0.2704778 | 709.35 | -0.7498673
710.75 | 1.222593 | 710.8 | 0.737282 | 710.7 | 0.2564309 | 709.8 | -0.2909556 | 709.3 | -0.7781709
710.7 | 1.226978 | 710.75 | 0.7390796 | 710.65 | 0.1467042 | 709.75 | -0.2767918 | 709.25 | -0.7721564
710.65 | 1.209963 | 710.7 | 0.7531008 | 710.6 | 0.2604502 | 709.7 | -0.2489761 | 709.2 | -0.7274014
710.6 | 1.218909 | 710.65 | 0.7527413 | 710.55 | 0.2580386 | 709.65 | -0.2607509 | 709.15 | -0.7378383
710.55 | 1.231363 | 710.6 | 0.7392594 | 710.5 | 0.2516077 | 709.6 | -0.2578498 | 709.1 | -0.7270476
710.5 | 1.243992 | 710.55 | 0.7577746 | 710.45 | 0.2363344 | 709.55 | -0.2368601 | 709.05 | -0.6927295
710.45 | 1.251009 | 710.5 | 0.7592127 | 710.4 | 0.2853698 | 709.5 | -0.2296928 | 709 | -0.6856536
710.4 | 1.239782 | 710.45 | 0.7378213 | 710.35 | 0.2652733 | 709.45 | -0.2482935 | 708.95 | -0.6614187
710.35 | 1.209612 | 710.4 | 0.7117562 | 710.3 | 0.267283 | 709.4 | -0.2967577 | 708.9 | -0.6380683
710.3 | 1.208384 | 710.35 | 0.7202049 | 710.25 | 0.2021704 | 709.35 | -0.2162116 | 708.85 | -0.5876526
710.25 | 1.240133 | 710.3 | 0.7624483 | 710.2 | 0.2122186 | 709.3 | -0.2228669 | 708.8 | -0.5853529
710.2 | 1.255218 | 710.25 | 0.7079813 | 710.15 | 0.2684887 | 709.25 | -0.2068259 | 708.75 | -0.5062799
710.15 | 1.205052 | 710.2 | 0.7324285 | 710.1 | 0.2753215 | 709.2 | -0.2156997 | 708.7 | -0.4963736
710.1 | 1.253464 | 710.15 | 0.7304512 | 710.05 | 0.2918006 | 709.15 | -0.2317406 | 708.65 | -0.4295065
710.05 | 1.259604 | 710.1 | 0.7397987 | 710 | 0.2833601 | 709.1 | -0.2087031 | 708.6 | -0.3969574
710 | 1.259077 | 710.05 | 0.7349452 | 709.95 | 0.2431672 | 709.05 | -0.1831058 | 708.55 | -0.3192995
709.95 | 1.199439 | 710 | 0.7491461 | 709.9 | 0.2234727 | 709 | -0.1320819 | 708.5 | -0.2588006
709.9 | 1.27083 | 709.95 | 0.7121158 | 709.85 | 0.2130225 | 708.95 | -0.1522184 | 708.45 | -0.2140456
709.85 | 1.221189 | 709.9 | 0.7577746 | 709.8 | 0.2303055 | 708.9 | -0.1320819 | 708.4 | -0.1705289
709.8 | 1.239432 | 709.85 | 0.7162502 | 709.75 | 0.2335209 | 708.85 | -0.07303754 | 708.35 | -0.148063
709.75 | 1.231012 | 709.8 | 0.722362 | 709.7 | 0.2246785 | 708.8 | -0.05085324 | 708.3 | -0.07924996
709.7 | 1.222768 | 709.75 | 0.74627 | 709.65 | 0.2114148 | 708.75 | -0.01348123 | 708.25 | -0.0700513
709.65 | 1.24294 | 709.7 | 0.7786266 | 709.6 | 0.2463826 | 708.7 | 0.03105802 | 708.2 | -0.04245533
709.6 | 1.213296 | 709.65 | 0.7593924 | 709.55 | 0.2282958 | 708.65 | 0.09658703 | 708.15 | -0.01839731
709.55 | 1.24294 | 709.6 | 0.6957577 | 709.5 | 0.2733119 | 708.6 | 0.1273038 | 708.1 | 0
709.5 | 1.224697 | 709.55 | 0.7232608 | 709.45 | 0.2600482 | 708.55 | 0.1428328 | 708.05 | -0.03254909
709.45 | 1.297141 | 709.5 | 0.7478878 | 709.4 | 0.2379421 | 708.5 | 0.1866894 | 708 | -0.02918804
709.4 | 1.256095 | 709.45 | 0.7203847 | 709.35 | 0.2278939 | 708.45 | 0.2472696 | 707.95 | -0.03909429
709.35 | 1.251535 | 709.4 | 0.7419558 | 709.3 | 0.2540193 | 708.4 | 0.3392491 | 707.9 | -0.07924996
709.3 | 1.283284 | 709.35 | 0.7220025 | 709.25 | 0.2717042 | 708.35 | 0.3047782 | 707.85 | -0.1185211
709.25 | 1.24943 | 709.3 | 0.7513033 | 709.2 | 0.2700965 | 708.3 | 0.387884 | 707.8 | -0.1592075
709.2 | 1.246273 | 709.25 | 0.770178 | 709.15 | 0.2528135 | 708.25 | 0.425256 | 707.75 | -0.2276667
709.15 | 1.269426 | 709.2 | 0.7599317 | 709.1 | 0.3476688 | 708.2 | 0.3988055 | 707.7 | -0.3122236
709.1 | 1.263638 | 709.15 | 0.7710768 | 709.05 | 0.2753215 | 708.15 | 0.4645051 | 707.65 | -0.3583938
709.05 | 1.287143 | 709.1 | 0.7748517 | 709 | 0.289791 | 708.1 | 0.4370307 | 707.6 | -0.414824
709 | 1.317839 | 709.05 | 0.8251843 | 708.95 | 0.3163183 | 708.05 | 0.4919795 | 707.55 | -0.4792146
708.95 | 1.320821 | 709 | 0.809725 | 708.9 | 0.2540193 | 708 | 0.5 | 707.5 | -0.5381214
708.9 | 1.312577 | 708.95 | 0.8219486 | 708.85 | 0.4196141 | 707.95 | 0.4313993 | 707.45 | -0.5763312
708.85 | 1.346606 | 708.9 | 0.8163761 | 708.8 | 0.4111736 | 707.9 | 0.3875427 | 707.4 | -0.6555811
708.8 | 1.430977 | 708.85 | 0.8462161 | 708.75 | 0.3942926 | 707.85 | 0.344198 | 707.35 | -0.7136034
708.75 | 1.437993 | 708.8 | 0.8782132 | 708.7 | 0.471865 | 707.8 | 0.2964164 | 707.3 | -0.7364231
708.7 | 1.439923 | 708.75 | 0.8625742 | 708.65 | 0.482717 | 707.75 | 0.2259386 | 707.25 | -0.7749867
708.65 | 1.510261 | 708.7 | 0.9630595 | 708.6 | 0.5474277 | 707.7 | 0.1832765 | 707.2 | -0.788254
708.6 | 1.529205 | 708.65 | 0.9760022 | 708.55 | 0.5775723 | 707.65 | 0.1158703 | 707.15 | -0.769326
708.55 | 1.543238 | 708.6 | 1.041794 | 708.5 | 0.5972669 | 707.6 | 0.03361775 | 707.1 | -0.793384
708.5 | 1.619716 | 708.55 | 1.083139 | 708.45 | 0.6997588 | 707.55 | 0.007849829 | 707.05 | -0.8666195
708.45 | 1.689177 | 708.5 | 1.160615 | 708.4 | 0.7230707 | 707.5 | -0.0612628 | 707 | -0.8878472
708.4 | 1.741624 | 708.45 | 1.228923 | 708.35 | 0.767283 | 707.45 | -0.09641638 | 706.95 | -0.8903237
708.35 | 1.800912 | 708.4 | 1.2611 | 708.3 | 0.8271704 | 707.4 | -0.165529 | 706.9 | -0.9058907
708.3 | 1.817576 | 708.35 | 1.249775 | 708.25 | 0.8701768 | 707.35 | -0.2066553 | 706.85 | -0.9322484
708.25 | 1.835467 | 708.3 | 1.329049 | 708.2 | 0.8854502 | 707.3 | -0.2196246 | 706.8 | -0.884663
708.2 | 1.891247 | 708.25 | 1.404548 | 708.15 | 0.937299 | 707.25 | -0.287372 | 706.75 | -0.9193349
708.15 | 1.928258 | 708.2 | 1.425939 | 708.1 | 1 | 707.2 | -0.3010239 | 706.7 | -0.8673271
708.1 | 1.988949 | 708.15 | 1.471778 | 708.05 | 0.9706592 | 707.15 | -0.2911263 | 706.65 | -0.8993455
708.05 | 2 | 708.1 | 1.475912 | 708 | 0.9537781 | 707.1 | -0.3081911 | 706.6 | -0.9555988
708 | 1.977548 | 708.05 | 1.456498 | 707.95 | 0.9851286 | 707.05 | -0.3614334 | 706.55 | -0.8961613
707.95 | 1.930889 | 708 | 1.448229 | 707.9 | 0.9067524 | 707 | -0.3692833 | 706.5 | -0.9439236
707.9 | 1.951061 | 707.95 | 1.476991 | 707.85 | 0.8930868 | 706.95 | -0.3600683 | 706.45 | -0.9290642
707.85 | 1.921944 | 707.9 | 1.5 | 707.8 | 0.8609325 | 706.9 | -0.374744 | 706.4 | -0.9946931
707.8 | 1.890019 | 707.85 | 1.489933 | 707.75 | 0.8472669 | 706.85 | -0.4167235 | 706.35 | -0.9612595
707.75 | 1.843536 | 707.8 | 1.412278 | 707.7 | 0.7303055 | 706.8 | -0.3790102 | 706.3 | -0.9540067
707.7 | 1.80863 | 707.75 | 1.377584 | 707.65 | 0.7057878 | 706.75 | -0.3645051 | 706.25 | -0.9322484
707.65 | 1.759516 | 707.7 | 1.292019 | 707.6 | 0.6716238 | 706.7 | -0.4076792 | 706.2 | -0.91562
707.6 | 1.658832 | 707.65 | 1.279615 | 707.55 | 0.5490354 | 706.65 | -0.4404437 | 706.15 | -0.9375553
707.55 | 1.585511 | 707.6 | 1.222272 | 707.5 | 0.5413987 | 706.6 | -0.434471 | 706.1 | -0.9761189
707.5 | 1.523768 | 707.55 | 1.130056 | 707.45 | 0.448955 | 706.55 | -0.4423208 | 706.05 | -0.936317
707.45 | 1.480617 | 707.5 | 1.092306 | 707.4 | 0.4155949 | 706.5 | -0.447099 | 706 | -0.9186273
707.4 | 1.446939 | 707.45 | 1.000629 | 707.35 | 0.4308682 | 706.45 | -0.4105802 | 705.95 | -0.9610826
707.35 | 1.405017 | 707.4 | 0.9339385 | 707.3 | 0.2974277 | 706.4 | -0.4491468 | 705.9 | -0.9748806
707.3 | 1.295913 | 707.35 | 0.8976272 | 707.25 | 0.3227492 | 706.35 | -0.4464164 | 705.85 | -0.9529453
707.25 | 1.305736 | 707.3 | 0.8636527 | 707.2 | 0.2845659 | 706.3 | -0.4641638 | 705.8 | -0.9372015
707.2 | 1.259077 | 707.25 | 0.7876146 | 707.15 | 0.2154341 | 706.25 | -0.4665529 | 705.75 | -0.9011145
707.15 | 1.221014 | 707.2 | 0.7489664 | 707.1 | 0.1567524 | 706.2 | -0.4769625 | 705.7 | -0.9338404
707.1 | 1.235397 | 707.15 | 0.7371023 | 707.05 | 0.1575563 | 706.15 | -0.4414676 | 705.65 | -0.9540067
707.05 | 1.166462 | 707.1 | 0.7173288 | 707 | 0.2323151 | 706.1 | -0.4462457 | 705.6 | -0.9635592
707 | 1.179267 | 707.05 | 0.6520762 | 706.95 | 0.2057878 | 706.05 | -0.4556314 | 705.55 | -0.9640899
706.95 | 1.162778 | 707 | 0.68659 | 706.9 | 0.159164 | 706 | -0.4447099 | 705.5 | -0.9439236
706.9 | 1.133135 | 706.95 | 0.6549524 | 706.85 | 0.1245981 | 705.95 | -0.4537543 | 705.45 | -0.9617902
706.85 | 1.127346 | 706.9 | 0.6357181 | 706.8 | 0.09646302 | 705.9 | -0.4578498 | 705.4 | -0.9743499
706.8 | 1.111559 | 706.85 | 0.6267302 | 706.75 | 0.09445338 | 705.85 | -0.4343003 | 705.35 | -0.9695737
706.75 | 1.130153 | 706.8 | 0.5976092 | 706.7 | 0.1543408 | 705.8 | -0.4346416 | 705.3 | -0.9568371
706.7 | 1.104718 | 706.75 | 0.6071364 | 706.65 | 0.07998392 | 705.75 | -0.4518771 | 705.25 | -0.9540067
706.65 | 1.082091 | 706.7 | 0.6051591 | 706.6 | 0.1221865 | 705.7 | -0.4846416 | 705.2 | -0.9439236
706.6 | 1.072794 | 706.65 | 0.5884415 | 706.55 | 0.1209807 | 705.65 | -0.4696246 | 705.15 | -0.9630285
706.55 | 1.095422 | 706.6 | 0.5807118 | 706.5 | 0.1177653 | 705.6 | -0.4786689 | 705.1 | -0.9713426
706.5 | 1.06876 | 706.55 | 0.564893 | 706.45 | 0.05546624 | 705.55 | -0.4414676 | 705.05 | -0.9715195
706.45 | 1.069812 | 706.5 | 0.5672299 | 706.4 | 0.08721865 | 705.5 | -0.4595563 | 705 | -0.9647975
706.4 | 1.087002 | 706.45 | 0.5580622 | 706.35 | 0.1049035 | 705.45 | -0.431058 | 704.95 | -0.9628516
706.35 | 1.096123 | 706.4 | 0.6065972 | 706.3 | 0.1053055 | 705.4 | -0.4129693 | 704.9 | -0.9140279
706.3 | 1.076478 | 706.35 | 0.6017437 | 706.25 | 0.1045016 | 705.35 | -0.4732082 | 704.85 | -0.9571909
706.25 | 1.070339 | 706.3 | 0.5816106 | 706.2 | 0.06189711 | 705.3 | -0.4856655 | 704.8 | -0.9803644
706.2 | 1.024908 | 706.25 | 0.573881 | 706.15 | 0.04381029 | 705.25 | -0.4730375 | 704.75 | -0.9356094
706.15 | 1.051921 | 706.2 | 0.5620169 | 706.1 | 0.04581994 | 705.2 | -0.4532423 | 704.7 | -0.9704582
706.1 | 1.074899 | 706.15 | 0.5769369 | 706.05 | 0.06792605 | 705.15 | -0.490273 | 704.65 | -0.9310101
706.05 | 1.082266 | 706.1 | 0.5258853 | 706 | 0.08038585 | 705.1 | -0.4544369 | 704.6 | -0.9532991
706 | 1.089107 | 706.05 | 0.5853856 | 705.95 | 0.09606109 | 705.05 | -0.4926621 | 704.55 | -0.9824872
705.95 | 1.054201 | 706 | 0.5747798 | 705.9 | 0.08038585 | 705 | -0.4646758 | 704.5 | -1
705.9 | 1.043501 | 705.95 | 0.5521301 | 705.85 | 0.04622186 | 704.95 | -0.4421502 | 704.45 | -0.9614364
705.85 | 1.014559 | 705.9 | 0.5580622 | 705.8 | 0.04702572 | 704.9 | -0.462628 | 704.4 | -0.9547143
705.8 | 1.029118 | 705.85 | 0.5542873 | 705.75 | 0.04461415 | 704.85 | -0.4631399 | 704.35 | -0.9644437
705.75 | 1.038414 | 705.8 | 0.5 | 705.7 | 0.04702572 | 704.8 | -0.4576792 | 704.3 | -0.9754113
705.7 | 1.044729 | 705.75 | 0.5345138 | 705.65 | 0.08681672 | 704.75 | -0.4691126 | 704.25 | -0.9660357
705.65 | 1.039993 | 705.7 | 0.5424232 | 705.6 | 0.05586817 | 704.7 | -0.4720137 | 704.2 | -0.9453388
705.6 | 1.050167 | 705.65 | 0.5179759 | 705.55 | 0.1390675 | 704.65 | -0.4639932 | 704.15 | -0.958606
705.55 | 1.010524 | 705.6 | 0.5312781 | 705.5 | 0.05787781 | 704.6 | -0.4616041 | 704.1 | -0.9805413
705.5 | 1.035783 | 705.55 | 0.5300198 | 705.45 | 0.1185691 | 704.55 | -0.4755973 | 704.05 | -0.9847868
705.45 | 1.05157 | 705.5 | 0.5327162 | 705.4 | 0.08199357 | 704.5 | -0.4520478 | 704 | -0.9442774
705.4 | 1 | 705.45 | 0.5456588 | 705.35 | 0.02893891 | 704.45 | -0.4848123 | 703.95 | -0.9607288
705.35 | 1.048062 | 705.4 | 0.5208521 | 705.3 | 0.06471061 | 704.4 | -0.483959 | 703.9 | -0.9840792
705.3 | 1.033678 | 705.35 | 0.5559051 | 705.25 | 0.07797428 | 704.35 | -0.5 | 703.85 | -0.9860251
705.25 | 1.012103 | 705.3 | 0.5426029 | 705.2 | 0 | 704.3 | -0.4837884 | 703.8 | -0.970812
705.2 | 1.026311 | 705.25 | 0.5355923 | 705.15 | 0.05707395 | 704.25 | -0.4947099 | 703.75 | -0.9716964
705.15 | 1.044729 | 705.2 | 0.5763976 | 705.1 | 0.06270096 | 704.2 | -0.475256
705.1 | 1.020874 | 705.15 | 0.5627359 | 705.05 | 0.06270096 | 704.15 | -0.4870307
705.05 | 1.010349 | 705.1 | 0.5235484 | 705 | 0.05787781 | 704.1 | -0.4976109
705 | 1.050167 | 705.05 | 0.563455 | 704.95 | 0.07676849 | 704.05 | -0.4860068
704.95 | 1.04929 | 705 | 0.5442207 | 704.9 | 0.05385852 | 704 | -0.4853242
704.9 | 1.035783 | 704.95 | 0.5372101 | 704.85 | 0.05144695 | 703.95 | -0.4866894
704.85 | 1.062621 | 704.9 | 0.5266044 | 704.8 | 0.05787781 | 703.9 | -0.4831058