## Sheet1
| GateV | SourceI | GateV | SourceI
0 | -90.00017 | 1.256156 | -10 | 1.15402
1 | -89.0035 | 1.249572 | -9.5 | 1.129464
2 | -88.00448 | 1.245673 | -9 | 1.111375
3 | -87.00473 | 1.242847 | -8.5 | 1.083373
4 | -86.00481 | 1.239818 | -8 | 1.064695
5 | -85.00477 | 1.237005 | -7.5 | 1.041734
6 | -84.00457 | 1.234087 | -7 | 1.019474
7 | -83.00449 | 1.231454 | -6.5 | 1.001726
8 | -82.00467 | 1.229609 | -6 | 0.9789104
9 | -81.00428 | 1.226753 | -5.5 | 0.9610347
10 | -80.00368 | 1.223761 | -5 | 0.9387262
11 | -79.00278 | 1.221379 | -4.5 | 0.9201076
12 | -78.00202 | 1.219485 | -4 | 0.8997948
13 | -77.00119 | 1.216869 | -3.5 | 0.887164
14 | -76.00387 | 1.214336 | -3 | 0.8755091
15 | -75.00324 | 1.211783 | -2.5 | 0.868219
16 | -74.00343 | 1.209709 | -2 | 0.8625531
17 | -73.00264 | 1.207484 | -1.5 | 0.8613064
18 | -72.00182 | 1.205252 | -1 | 0.8663823
19 | -71.00117 | 1.203151 | -0.5 | 0.8719751
20 | -70.00011 | 1.201573 | 0 | 0.8820545
21 | -68.99953 | 1.199569 | 0.5 | 0.8946525
22 | -67.99878 | 1.197441 | 1 | 0.9162061
23 | -66.99852 | 1.195457 | 1.5 | 0.9315235
24 | -65.99873 | 1.193275 | 2 | 0.9491656
25 | -64.99865 | 1.190566 | 2.5 | 0.9684425
26 | -63.99866 | 1.188174 | 3 | 0.996691
27 | -63.00222 | 1.186179 | 3.5 | 1.013746
28 | -62.0021 | 1.183899 | 4 | 1.032846
29 | -61.0022 | 1.181657 | 4.5 | 1.052732
30 | -60.00327 | 1.179527 | 5 | 1.07378
31 | -59.00326 | 1.177359 | 5.5 | 1.091489
32 | -58.00354 | 1.175437 | 6 | 1.111016
33 | -57.00328 | 1.173007 | 6.5 | 1.124448
34 | -56.00326 | 1.170231 | 7 | 1.144072
35 | -55.00335 | 1.168214 | 7.5 | 1.153676
36 | -54.00333 | 1.165477 | 8 | 1.176955
37 | -53.00244 | 1.163062 | 8.5 | 1.188328
38 | -52.00172 | 1.160683 | 9 | 1.206764
39 | -51.00095 | 1.158193 | 9.5 | 1.220973
40 | -50.00323 | 1.156347 | 10 | 1.239412
41 | -49.00246 | 1.154285 | 10 | 1.235652
42 | -48.0017 | 1.151645 | 9.5 | 1.216626
43 | -47.00185 | 1.14875 | 9 | 1.198327
44 | -46.0012 | 1.146649 | 8.5 | 1.176213
45 | -45.00033 | 1.143465 | 8 | 1.158932
46 | -43.99947 | 1.141088 | 7.5 | 1.14167
47 | -42.99842 | 1.138725 | 7 | 1.128147
48 | -41.99762 | 1.135809 | 6.5 | 1.101163
49 | -40.99693 | 1.133516 | 6 | 1.072867
50 | -39.99661 | 1.131274 | 5.5 | 1.055373
51 | -38.99687 | 1.129104 | 5 | 1.031537
52 | -37.99685 | 1.126417 | 4.5 | 1.011121
53 | -37.00035 | 1.123975 | 4 | 0.9904038
54 | -36.00013 | 1.12188 | 3.5 | 0.9652237
55 | -35.00035 | 1.119666 | 3 | 0.9526745
56 | -34.00063 | 1.117917 | 2.5 | 0.9333226
57 | -33.00167 | 1.115378 | 2 | 0.9177293
58 | -32.00177 | 1.112691 | 1.5 | 0.907306
59 | -31.0018 | 1.109925 | 1 | 0.8903332
60 | -30.00154 | 1.108294 | 0.5 | 0.8779782
61 | -29.00193 | 1.105684 | 0 | 0.8740431
62 | -28.002 | 1.103243 | -0.5 | 0.8715396
63 | -27.00201 | 1.10024 | -1 | 0.8755134
64 | -26.00125 | 1.098014 | -1.5 | 0.8805489
65 | -25.00059 | 1.095795 | -2 | 0.8864427
66 | -24.00336 | 1.093264 | -2.5 | 0.8965751
67 | -23.00245 | 1.091204 | -3 | 0.9094943
68 | -22.00182 | 1.088584 | -3.5 | 0.9262989
69 | -21.0009 | 1.085627 | -4 | 0.9417014
70 | -20.00018 | 1.082798 | -4.5 | 0.9613331
71 | -19.0004 | 1.08026 | -5 | 0.9782765
72 | -17.99986 | 1.077939 | -5.5 | 0.9987901
73 | -16.99918 | 1.075144 | -6 | 1.016708
74 | -15.99816 | 1.072549 | -6.5 | 1.036246
75 | -14.9973 | 1.069526 | -7 | 1.053301
76 | -13.99666 | 1.066494 | -7.5 | 1.076453
77 | -12.99584 | 1.064076 | -8 | 1.094718
78 | -11.99963 | 1.06076 | -8.5 | 1.110998
79 | -10.9998 | 1.059439 | -9 | 1.129131
80 | -10 | 1.057521 | -9.5 | 1.146914
81 | -8.999607 | 1.054677 | -10 | 1.162992
82 | -7.999738 | 1.052078
83 | -6.999769 | 1.048465
84 | -6.000842 | 1.044569
85 | -5.001122 | 1.041855
86 | -4.001278 | 1.039301
87 | -3.00115 | 1.036617
88 | -2.001106 | 1.033238
89 | -1.00112 | 1.030909
90 | -0.001342093 | 1.028197
91 | 0.9959893 | 1.025539
92 | 1.996171 | 1.022392
93 | 2.993161 | 1.019806
94 | 3.993227 | 1.017111
95 | 4.993259 | 1.014477
96 | 5.993183 | 1.011891
97 | 6.992298 | 1.008852
98 | 7.992338 | 1.005805
99 | 8.992296 | 1.003247
100 | 9.992712 | 1.000668
101 | 10.99278 | 0.9978422
102 | 11.99276 | 0.9953992
103 | 12.98907 | 0.9923839
104 | 13.98989 | 0.9895484
105 | 14.99064 | 0.9864758
106 | 15.99178 | 0.9834158
107 | 16.99291 | 0.9804861
108 | 17.99362 | 0.9777868
109 | 18.99434 | 0.9748277
110 | 19.99431 | 0.9719274
111 | 20.99513 | 0.9688784
112 | 21.99603 | 0.9660135
113 | 22.99352 | 0.9632569
114 | 23.99459 | 0.9601659
115 | 24.99534 | 0.9581046
116 | 25.9961 | 0.9553582
117 | 26.99689 | 0.9519569
118 | 27.99713 | 0.9494358
119 | 28.9971 | 0.9469424
120 | 29.99692 | 0.9442835
121 | 30.99727 | 0.941183
122 | 31.99723 | 0.9377482
123 | 32.99716 | 0.9344419
124 | 33.99314 | 0.9311794
125 | 34.99303 | 0.9284136
126 | 35.99276 | 0.9255192
127 | 36.99316 | 0.9224525
128 | 37.99317 | 0.9192765
129 | 38.99324 | 0.9163166
130 | 39.99312 | 0.9133516
131 | 40.99348 | 0.9104471
132 | 41.99432 | 0.9071274
133 | 42.99517 | 0.9044592
134 | 43.99304 | 0.9015093
135 | 44.99404 | 0.898488
136 | 45.99495 | 0.8954735
137 | 46.99575 | 0.8925892
138 | 47.99568 | 0.8900613
139 | 48.99659 | 0.8872435
140 | 49.99737 | 0.8839733
141 | 50.99865 | 0.881232
142 | 51.99951 | 0.8785696
143 | 53.00036 | 0.8756138
144 | 54.00134 | 0.8725959
145 | 54.99815 | 0.869858
146 | 55.9981 | 0.8670938
147 | 56.99832 | 0.864413
148 | 57.99858 | 0.8614817
149 | 58.99843 | 0.8588999
150 | 59.9984 | 0.8562511
151 | 60.99751 | 0.8534131
152 | 61.99757 | 0.850733
153 | 62.99784 | 0.8482262
154 | 63.99769 | 0.8454453
155 | 64.99461 | 0.8428763
156 | 65.99453 | 0.8399307
157 | 66.99455 | 0.8375676
158 | 67.9948 | 0.8353979
159 | 68.99558 | 0.8325775
160 | 69.99644 | 0.8303094
161 | 70.99747 | 0.8277244
162 | 71.99825 | 0.8249898
163 | 72.99901 | 0.8222568
164 | 73.99995 | 0.8199282
165 | 74.99647 | 0.8176937
166 | 75.99727 | 0.8151626
167 | 76.99793 | 0.8127272
168 | 77.99895 | 0.8105137
169 | 78.99971 | 0.808328
170 | 80.00066 | 0.8057573
171 | 81.00154 | 0.8036767
172 | 82.00204 | 0.8012043
173 | 83.00191 | 0.7989656
174 | 84.00193 | 0.7966598
175 | 85.00224 | 0.7947171
176 | 85.99907 | 0.7921942
177 | 86.99908 | 0.7902523
178 | 87.99886 | 0.7881464
179 | 88.99805 | 0.7862617
180 | 89.998 | 0.7843316
181 | 89.99809 | 0.7868451
182 | 88.99803 | 0.793572
183 | 87.99885 | 0.8000055
184 | 86.99902 | 0.8058128
185 | 85.99887 | 0.8114258
186 | 85.0022 | 0.8169295
187 | 84.00189 | 0.8220155
188 | 83.00188 | 0.8277673
189 | 82.00201 | 0.8330138
190 | 81.00143 | 0.8381098
191 | 80.00072 | 0.8429764
192 | 78.99983 | 0.8477908
193 | 77.99893 | 0.8524631
194 | 76.99792 | 0.8567976
195 | 75.99727 | 0.8612438
196 | 74.99651 | 0.8655159
197 | 73.99995 | 0.8700773
198 | 72.99906 | 0.8741562
199 | 71.99834 | 0.8786924
200 | 70.99739 | 0.8823778
201 | 69.99646 | 0.8865759
202 | 68.99565 | 0.8902959
203 | 67.99473 | 0.8943755
204 | 66.99451 | 0.8986368
205 | 65.9945 | 0.9019776
206 | 64.99459 | 0.9057117
207 | 63.99771 | 0.9096703
208 | 62.99781 | 0.9132919
209 | 61.9975 | 0.9169916
210 | 60.99759 | 0.9202904
211 | 59.99851 | 0.9235201
212 | 58.99851 | 0.9271442
213 | 57.99858 | 0.9302715
214 | 56.9983 | 0.9335483
215 | 55.99817 | 0.9363089
216 | 54.99821 | 0.9396271
217 | 54.0013 | 0.9430603
218 | 53.00032 | 0.9459042
219 | 51.99948 | 0.9493887
220 | 50.99867 | 0.9523343
221 | 49.99735 | 0.9558651
222 | 48.99649 | 0.9593798
223 | 47.99561 | 0.9624567
224 | 46.99574 | 0.9649005
225 | 45.99489 | 0.9683916
226 | 44.99409 | 0.9718375
227 | 43.99309 | 0.9752977
228 | 42.99523 | 0.9779961
229 | 41.99427 | 0.9811855
230 | 40.99355 | 0.9844532
231 | 39.99311 | 0.9878048
232 | 38.99333 | 0.9921981
233 | 37.99316 | 0.9974866
234 | 36.99318 | 1.000576
235 | 35.99289 | 1.00472
236 | 34.99307 | 1.007603
237 | 33.99322 | 1.011452
238 | 32.99716 | 1.014453
239 | 31.99727 | 1.018188
240 | 30.9973 | 1.020107
241 | 29.997 | 1.021476
242 | 28.99712 | 1.023141
243 | 27.9972 | 1.026139
244 | 26.997 | 1.029335
245 | 25.99612 | 1.031855
246 | 24.99539 | 1.034825
247 | 23.99457 | 1.037031
248 | 22.99355 | 1.039774
249 | 21.9961 | 1.042287
250 | 20.99517 | 1.044974
251 | 19.99433 | 1.047672
252 | 18.99443 | 1.050082
253 | 17.99374 | 1.053123
254 | 16.99297 | 1.055894
255 | 15.99172 | 1.05849
256 | 14.99078 | 1.061347
257 | 13.98993 | 1.064201
258 | 12.98909 | 1.066959
259 | 11.99275 | 1.069241
260 | 10.99274 | 1.071354
261 | 9.99277 | 1.074544
262 | 8.992363 | 1.077109
263 | 7.992372 | 1.07949
264 | 6.992356 | 1.082116
265 | 5.993116 | 1.084598
266 | 4.993259 | 1.086909
267 | 3.993285 | 1.089394
268 | 2.993119 | 1.091699
269 | 1.996313 | 1.094467
270 | 0.9961477 | 1.096521
271 | -0.00371779 | 1.099238
272 | -1.00102 | 1.101401
273 | -2.001047 | 1.103986
274 | -3.001134 | 1.10594
275 | -4.001211 | 1.108227
276 | -5.001223 | 1.110923
277 | -6.000775 | 1.113303
278 | -6.999827 | 1.115646
279 | -7.999713 | 1.11826
280 | -8.999582 | 1.120499
281 | -9.999894 | 1.123261
282 | -10.99982 | 1.125402
283 | -11.9996 | 1.127702
284 | -12.99577 | 1.130238
285 | -13.99666 | 1.132063
286 | -14.99731 | 1.134247
287 | -15.99814 | 1.136631
288 | -16.99911 | 1.138575
289 | -17.99986 | 1.141223
290 | -19.00036 | 1.143438
291 | -20.00014 | 1.145384
292 | -21.00086 | 1.147612
293 | -22.00169 | 1.149967
294 | -23.0023 | 1.151798
295 | -24.00329 | 1.154697
296 | -25.00062 | 1.156174
297 | -26.00119 | 1.15803
298 | -27.00196 | 1.16035
299 | -28.00205 | 1.162267
300 | -29.00191 | 1.164555
301 | -30.00149 | 1.166134
302 | -31.00185 | 1.168376
303 | -32.00163 | 1.171117
304 | -33.00156 | 1.172647
305 | -34.00056 | 1.174474
306 | -35.00041 | 1.176204
307 | -36.0001 | 1.178735
308 | -37.00032 | 1.180352
309 | -37.99685 | 1.182759
310 | -38.99684 | 1.184046
311 | -39.99657 | 1.185914
312 | -40.99696 | 1.187621
313 | -41.99762 | 1.189309
314 | -42.99835 | 1.191463
315 | -43.99946 | 1.193343
316 | -45.00032 | 1.195264
317 | -46.0012 | 1.196897
318 | -47.00178 | 1.198273
319 | -48.00156 | 1.20007
320 | -49.00245 | 1.201885
321 | -50.00304 | 1.203449
322 | -51.00095 | 1.205185
323 | -52.00166 | 1.206492
324 | -53.00241 | 1.208408
325 | -54.00329 | 1.210129
326 | -55.00336 | 1.21197
327 | -56.00329 | 1.213504
328 | -57.00328 | 1.215495
329 | -58.0035 | 1.216914
330 | -59.00325 | 1.218464
331 | -60.00322 | 1.220004
332 | -61.00216 | 1.221491
333 | -62.00205 | 1.222879
334 | -63.00225 | 1.224267
335 | -63.99861 | 1.226032
336 | -64.99857 | 1.227376
337 | -65.9987 | 1.229021
338 | -66.99861 | 1.230443
339 | -67.99876 | 1.231846
340 | -68.99954 | 1.232995
341 | -70.00016 | 1.234789
342 | -71.0011 | 1.235936
343 | -72.00181 | 1.237602
344 | -73.00254 | 1.238514
345 | -74.00328 | 1.239921
346 | -75.00327 | 1.241375
347 | -76.00376 | 1.242811
348 | -77.00108 | 1.244022
349 | -78.00205 | 1.245902
350 | -79.0028 | 1.246898
351 | -80.00357 | 1.24837
352 | -81.00422 | 1.24932
353 | -82.00465 | 1.250385
354 | -83.00451 | 1.251876
355 | -84.00456 | 1.252949
356 | -85.00466 | 1.253942
357 | -86.0047 | 1.255529
358 | -87.00462 | 1.25705
359 | -88.00434 | 1.258039
360 | -89.0034 | 1.259457
361 | -90.00012 | 1.260515