## Sheet1
| GateV | SourceI | GateV | SourceI | GateV | SourceI | GateV | SourceI | GateV | SourceI
0 | -150 | 11.82342 | -100 | 1.841509 | -75 | 1.792115 | -50 | 1.711602 | -10 | 1.15402
1 | -149.5 | 11.78562 | -99.5 | 1.832034 | -74.5 | 1.782839 | -49.5 | 1.701723 | -9.5 | 1.129464
2 | -149 | 11.69218 | -99 | 1.826788 | -74 | 1.776634 | -49 | 1.687246 | -9 | 1.111375
3 | -148.5 | 11.63184 | -98.5 | 1.819129 | -73.5 | 1.760995 | -48.5 | 1.681274 | -8.5 | 1.083373
4 | -148 | 11.57532 | -98 | 1.817734 | -73 | 1.751349 | -48 | 1.668047 | -8 | 1.064695
5 | -147.5 | 11.61746 | -97.5 | 1.810582 | -72.5 | 1.746068 | -47.5 | 1.654579 | -7.5 | 1.041734
6 | -147 | 11.53131 | -97 | 1.807501 | -72 | 1.735941 | -47 | 1.651155 | -7 | 1.019474
7 | -146.5 | 11.50317 | -96.5 | 1.793849 | -71.5 | 1.730068 | -46.5 | 1.640682 | -6.5 | 1.001726
8 | -146 | 11.41014 | -96 | 1.786913 | -71 | 1.731354 | -46 | 1.637507 | -6 | 0.9789104
9 | -145.5 | 11.37239 | -95.5 | 1.779182 | -70.5 | 1.724011 | -45.5 | 1.629025 | -5.5 | 0.9610347
10 | -145 | 11.30126 | -95 | 1.77822 | -70 | 1.712542 | -45 | 1.621523 | -5 | 0.9387262
11 | -144.5 | 11.19687 | -94.5 | 1.771143 | -69.5 | 1.706012 | -44.5 | 1.612507 | -4.5 | 0.9201076
12 | -144 | 11.15569 | -94 | 1.760371 | -69 | 1.700088 | -44 | 1.60372 | -4 | 0.8997948
13 | -143.5 | 11.18479 | -93.5 | 1.748502 | -68.5 | 1.693929 | -43.5 | 1.604202 | -3.5 | 0.887164
14 | -143 | 11.07226 | -93 | 1.743633 | -68 | 1.683431 | -43 | 1.59154 | -3 | 0.8755091
15 | -142.5 | 11.0178 | -92.5 | 1.73366 | -67.5 | 1.673495 | -42.5 | 1.577185 | -2.5 | 0.868219
16 | -142 | 10.99229 | -92 | 1.724936 | -67 | 1.676128 | -42 | 1.570844 | -2 | 0.8625531
17 | -141.5 | 10.98938 | -91.5 | 1.720845 | -66.5 | 1.677383 | -41.5 | 1.559898 | -1.5 | 0.8613064
18 | -141 | 10.84258 | -91 | 1.716757 | -66 | 1.674892 | -41 | 1.549414 | -1 | 0.8663823
19 | -140.5 | 10.83214 | -90.5 | 1.715581 | -65.5 | 1.659389 | -40.5 | 1.541386 | -0.5 | 0.8719751
20 | -140 | 10.85657 | -90 | 1.711796 | -65 | 1.649463 | -40 | 1.535 | 0 | 0.8820545
21 | -139.5 | 10.86698 | -89.5 | 1.703462 | -64.5 | 1.64687 | -39.5 | 1.522688 | 0.5 | 0.8946525
22 | -139 | 10.80666 | -89 | 1.693518 | -64 | 1.639946 | -39 | 1.517065 | 1 | 0.9162061
23 | -138.5 | 10.68195 | -88.5 | 1.682908 | -63.5 | 1.629916 | -38.5 | 1.505906 | 1.5 | 0.9315235
24 | -138 | 10.54533 | -88 | 1.680099 | -63 | 1.624378 | -38 | 1.505331 | 2 | 0.9491656
25 | -137.5 | 10.55089 | -87.5 | 1.672629 | -62.5 | 1.620182 | -37.5 | 1.490518 | 2.5 | 0.9684425
26 | -137 | 10.48558 | -87 | 1.666705 | -62 | 1.608458 | -37 | 1.48133 | 3 | 0.996691
27 | -136.5 | 10.43045 | -86.5 | 1.662681 | -61.5 | 1.600009 | -36.5 | 1.462815 | 3.5 | 1.013746
28 | -136 | 10.43928 | -86 | 1.649765 | -61 | 1.591262 | -36 | 1.450223 | 4 | 1.032846
29 | -135.5 | 10.43514 | -85.5 | 1.647049 | -60.5 | 1.584126 | -35.5 | 1.437632 | 4.5 | 1.052732
30 | -135 | 10.34261 | -85 | 1.640741 | -60 | 1.574147 | -35 | 1.4281 | 5 | 1.07378
31 | -134.5 | 10.24981 | -84.5 | 1.628958 | -59.5 | 1.564957 | -34.5 | 1.418864 | 5.5 | 1.091489
32 | -134 | 10.286 | -84 | 1.626521 | -59 | 1.555627 | -34 | 1.410478 | 6 | 1.111016
33 | -133.5 | 10.22405 | -83.5 | 1.618488 | -58.5 | 1.550487 | -33.5 | 1.39955 | 6.5 | 1.124448
34 | -133 | 10.20801 | -83 | 1.608005 | -58 | 1.536993 | -33 | 1.38424 | 7 | 1.144072
35 | -132.5 | 9.988216 | -82.5 | 1.596178 | -57.5 | 1.525025 | -32.5 | 1.370624 | 7.5 | 1.153676
36 | -132 | 9.964198 | -82 | 1.586575 | -57 | 1.521925 | -32 | 1.357656 | 8 | 1.176955
37 | -131.5 | 9.985198 | -81.5 | 1.580285 | -56.5 | 1.506626 | -31.5 | 1.339885 | 8.5 | 1.188328
38 | -131 | 9.890435 | -81 | 1.572225 | -56 | 1.495921 | -31 | 1.313238 | 9 | 1.206764
39 | -130.5 | 9.831926 | -80.5 | 1.566702 | -55.5 | 1.487792 | -30.5 | 1.290305 | 9.5 | 1.220973
40 | -130 | 9.801835 | -80 | 1.559462 | -55 | 1.470798 | -30 | 1.276423 | 10 | 1.239412
41 | -129.5 | 9.723284 | -79.5 | 1.549457 | -54.5 | 1.459888 | -29.5 | 1.264959 | 10 | 1.235652
42 | -129 | 9.708497 | -79 | 1.540303 | -54 | 1.447064 | -29 | 1.24408 | 9.5 | 1.216626
43 | -128.5 | 9.625091 | -78.5 | 1.53036 | -53.5 | 1.437673 | -28.5 | 1.230862 | 9 | 1.198327
44 | -128 | 9.579339 | -78 | 1.516467 | -53 | 1.42609 | -28 | 1.206203 | 8.5 | 1.176213
45 | -127.5 | 9.474543 | -77.5 | 1.506067 | -52.5 | 1.416765 | -27.5 | 1.191924 | 8 | 1.158932
46 | -127 | 9.44546 | -77 | 1.492084 | -52 | 1.396582 | -27 | 1.168316 | 7.5 | 1.14167
47 | -126.5 | 9.357852 | -76.5 | 1.478512 | -51.5 | 1.385897 | -26.5 | 1.156899 | 7 | 1.128147
48 | -126 | 9.306177 | -76 | 1.470681 | -51 | 1.37103 | -26 | 1.138354 | 6.5 | 1.101163
49 | -125.5 | 9.230149 | -75.5 | 1.455973 | -50.5 | 1.360565 | -25.5 | 1.115498 | 6 | 1.072867
50 | -125 | 9.176531 | -75 | 1.446923 | -50 | 1.351369 | -25 | 1.091635 | 5.5 | 1.055373
51 | -124.5 | 9.088709 | -74.5 | 1.429259 | -49.5 | 1.334448 | -24.5 | 1.072025 | 5 | 1.031537
52 | -124 | 9.029165 | -74 | 1.415944 | -49 | 1.320235 | -24 | 1.046965 | 4.5 | 1.011121
53 | -123.5 | 8.969441 | -73.5 | 1.402812 | -48.5 | 1.305327 | -23.5 | 1.032078 | 4 | 0.9904038
54 | -123 | 8.934839 | -73 | 1.3916 | -48 | 1.293749 | -23 | 1.006009 | 3.5 | 0.9652237
55 | -122.5 | 8.912054 | -72.5 | 1.37392 | -47.5 | 1.277314 | -22.5 | 0.9810911 | 3 | 0.9526745
56 | -122 | 8.858315 | -72 | 1.358472 | -47 | 1.26115 | -22 | 0.9646209 | 2.5 | 0.9333226
57 | -121.5 | 8.76644 | -71.5 | 1.350605 | -46.5 | 1.24741 | -21.5 | 0.9475808 | 2 | 0.9177293
58 | -121 | 8.682261 | -71 | 1.335049 | -46 | 1.228797 | -21 | 0.9378453 | 1.5 | 0.907306
59 | -120.5 | 8.617047 | -70.5 | 1.322476 | -45.5 | 1.21604 | -20.5 | 0.9183338 | 1 | 0.8903332
60 | -120 | 8.519897 | -70 | 1.312568 | -45 | 1.20283 | -20 | 0.9022789 | 0.5 | 0.8779782
61 | -119.5 | 8.467302 | -69.5 | 1.298263 | -44.5 | 1.184031 | -19.5 | 0.8896607 | 0 | 0.8740431
62 | -119 | 8.417472 | -69 | 1.289821 | -44 | 1.167093 | -19 | 0.8757092 | -0.5 | 0.8715396
63 | -118.5 | 8.36647 | -68.5 | 1.275179 | -43.5 | 1.153242 | -18.5 | 0.8709612 | -1 | 0.8755134
64 | -118 | 8.273317 | -68 | 1.261733 | -43 | 1.139523 | -18 | 0.8632702 | -1.5 | 0.8805489
65 | -117.5 | 8.239817 | -67.5 | 1.252903 | -42.5 | 1.123185 | -17.5 | 0.8625733 | -2 | 0.8864427
66 | -117 | 8.179172 | -67 | 1.246116 | -42 | 1.107375 | -17 | 0.8587289 | -2.5 | 0.8965751
67 | -116.5 | 8.095305 | -66.5 | 1.233337 | -41.5 | 1.093779 | -16.5 | 0.8612088 | -3 | 0.9094943
68 | -116 | 8.015346 | -66 | 1.219689 | -41 | 1.078677 | -16 | 0.8649935 | -3.5 | 0.9262989
69 | -115.5 | 7.9561 | -65.5 | 1.205728 | -40.5 | 1.061003 | -15.5 | 0.8719868 | -4 | 0.9417014
70 | -115 | 7.883263 | -65 | 1.19528 | -40 | 1.052984 | -15 | 0.8768988 | -4.5 | 0.9613331
71 | -114.5 | 7.86771 | -64.5 | 1.183496 | -39.5 | 1.037147 | -14.5 | 0.888567 | -5 | 0.9782765
72 | -114 | 7.794322 | -64 | 1.170393 | -39 | 1.026168 | -14 | 0.899409 | -5.5 | 0.9987901
73 | -113.5 | 7.729297 | -63.5 | 1.161177 | -38.5 | 1.019788 | -13.5 | 0.9139656 | -6 | 1.016708
74 | -113 | 7.674692 | -63 | 1.14856 | -38 | 1.004603 | -13 | 0.9273725 | -6.5 | 1.036246
75 | -112.5 | 7.629309 | -62.5 | 1.134852 | -37.5 | 0.9907342 | -12.5 | 0.9416315 | -7 | 1.053301
76 | -112 | 7.513467 | -62 | 1.123049 | -37 | 0.9816694 | -12 | 0.9574468 | -7.5 | 1.076453
77 | -111.5 | 7.43482 | -61.5 | 1.110297 | -36.5 | 0.9702197 | -11.5 | 0.9737386 | -8 | 1.094718
78 | -111 | 7.389576 | -61 | 1.098563 | -36 | 0.9625765 | -11 | 0.9917001 | -8.5 | 1.110998
79 | -110.5 | 7.321769 | -60.5 | 1.086094 | -35.5 | 0.9596872 | -10.5 | 1.01457 | -9 | 1.129131
80 | -110 | 7.263722 | -60 | 1.07467 | -35 | 0.9490663 | -10 | 1.029167 | -9.5 | 1.146914
81 | -109.5 | 7.180804 | -59.5 | 1.061574 | -34.5 | 0.9439207 | -9.5 | 1.047105 | -10 | 1.162992
82 | -109 | 7.1329 | -59 | 1.051661 | -34 | 0.9410936 | -9 | 1.061241
83 | -108.5 | 7.106675 | -58.5 | 1.042616 | -33.5 | 0.9354225 | -8.5 | 1.079521
84 | -108 | 7.038053 | -58 | 1.031252 | -33 | 0.9309637 | -8 | 1.093782
85 | -107.5 | 6.949129 | -57.5 | 1.02032 | -32.5 | 0.9292235 | -7.5 | 1.108752
86 | -107 | 6.860696 | -57 | 1.015973 | -32 | 0.9327274 | -7 | 1.124948
87 | -106.5 | 6.809656 | -56.5 | 1.006289 | -31.5 | 0.9364204 | -6.5 | 1.13821
88 | -106 | 6.789118 | -56 | 0.9962404 | -31 | 0.9393811 | -6 | 1.150791
89 | -105.5 | 6.712299 | -55.5 | 0.9918648 | -30.5 | 0.9419116 | -5.5 | 1.169649
90 | -105 | 6.667867 | -55 | 0.986114 | -30 | 0.9493572 | -5 | 1.182991
91 | -104.5 | 6.595046 | -54.5 | 0.9828681 | -29.5 | 0.9584362 | -4.5 | 1.195674
92 | -104 | 6.525994 | -54 | 0.9736841 | -29 | 0.9704593 | -4 | 1.211655
93 | -103.5 | 6.443291 | -53.5 | 0.9741312 | -28.5 | 0.9808119 | -3.5 | 1.222837
94 | -103 | 6.402956 | -53 | 0.9702625 | -28 | 0.9910401 | -3 | 1.242151
95 | -102.5 | 6.384529 | -52.5 | 0.9661005 | -27.5 | 1.007618 | -2.5 | 1.2507
96 | -102 | 6.328878 | -52 | 0.9673362 | -27 | 1.019645 | -2 | 1.261735
97 | -101.5 | 6.336511 | -51.5 | 0.9644016 | -26.5 | 1.033698 | -1.5 | 1.276013
98 | -101 | 6.286433 | -51 | 0.9675985 | -26 | 1.04708 | -1 | 1.285258
99 | -100.5 | 6.253703 | -50.5 | 0.9698137 | -25.5 | 1.063726 | -0.5 | 1.290798
100 | -100 | 6.234532 | -50 | 0.9706778 | -25 | 1.077747 | 0 | 1.297588
101 | -99.5 | 6.210455 | -49.5 | 0.9819031 | -24.5 | 1.096873 | 0.5 | 1.31387
102 | -99 | 6.182121 | -49 | 0.992244 | -24 | 1.10678 | 1 | 1.322689
103 | -98.5 | 6.139764 | -48.5 | 0.9979638 | -23.5 | 1.123774 | 1.5 | 1.326713
104 | -98 | 6.140391 | -48 | 1.006219 | -23 | 1.138538 | 2 | 1.334275
105 | -97.5 | 6.089566 | -47.5 | 1.016034 | -22.5 | 1.152669 | 2.5 | 1.345314
106 | -97 | 6.079582 | -47 | 1.026425 | -22 | 1.17437 | 3 | 1.352559
107 | -96.5 | 6.088044 | -46.5 | 1.03765 | -21.5 | 1.184554 | 3.5 | 1.357677
108 | -96 | 6.099623 | -46 | 1.049893 | -21 | 1.198339 | 4 | 1.364449
109 | -95.5 | 6.109673 | -45.5 | 1.065038 | -20.5 | 1.209937 | 4.5 | 1.373325
110 | -95 | 6.092159 | -45 | 1.077433 | -20 | 1.224704 | 5 | 1.378927
111 | -94.5 | 6.077212 | -44.5 | 1.090336 | -19.5 | 1.236908 | 5.5 | 1.384645
112 | -94 | 6.097573 | -44 | 1.102502 | -19 | 1.247605 | 6 | 1.388989
113 | -93.5 | 6.102326 | -43.5 | 1.119832 | -18.5 | 1.265204 | 6.5 | 1.395767
114 | -93 | 6.115979 | -43 | 1.131291 | -18 | 1.276383 | 7 | 1.403453
115 | -92.5 | 6.158524 | -42.5 | 1.148693 | -17.5 | 1.287 | 7.5 | 1.409975
116 | -92 | 6.190632 | -42 | 1.160934 | -17 | 1.293143 | 8 | 1.418079
117 | -91.5 | 6.211582 | -41.5 | 1.172879 | -16.5 | 1.303671 | 8.5 | 1.423391
118 | -91 | 6.268044 | -41 | 1.185606 | -16 | 1.310317 | 9 | 1.431199
119 | -90.5 | 6.315192 | -40.5 | 1.198598 | -15.5 | 1.322178 | 9.5 | 1.44223
120 | -90 | 6.341555 | -40 | 1.208789 | -15 | 1.334315 | 10 | 1.447496
121 | -89.5 | 6.386706 | -39.5 | 1.22264 | -14.5 | 1.336116 | 10.5 | 1.450269
122 | -89 | 6.420055 | -39 | 1.240344 | -14 | 1.345959 | 11 | 1.458704
123 | -88.5 | 6.450919 | -38.5 | 1.251436 | -13.5 | 1.357112 | 11.5 | 1.46647
124 | -88 | 6.505255 | -38 | 1.265103 | -13 | 1.367603 | 12 | 1.47033
125 | -87.5 | 6.578602 | -37.5 | 1.276194 | -12.5 | 1.376765 | 12.5 | 1.471844
126 | -87 | 6.628402 | -37 | 1.291248 | -12 | 1.385564 | 13 | 1.47882
127 | -86.5 | 6.688547 | -36.5 | 1.302947 | -11.5 | 1.39218 | 13.5 | 1.487731
128 | -86 | 6.732 | -36 | 1.314476 | -11 | 1.402957 | 14 | 1.490051
129 | -85.5 | 6.822194 | -35.5 | 1.325586 | -10.5 | 1.406383 | 14.5 | 1.499374
130 | -85 | 6.848027 | -35 | 1.337076 | -10 | 1.413769 | 15 | 1.503378
131 | -84.5 | 6.889564 | -34.5 | 1.342547 | -9.5 | 1.422818 | 15.5 | 1.503593
132 | -84 | 6.92245 | -34 | 1.352324 | -9 | 1.424968 | 16 | 1.505435
133 | -83.5 | 6.949969 | -33.5 | 1.362584 | -8.5 | 1.427742 | 16.5 | 1.510116
134 | -83 | 7.007403 | -33 | 1.373524 | -8 | 1.439877 | 17 | 1.512672
135 | -82.5 | 7.110992 | -32.5 | 1.381778 | -7.5 | 1.446091 | 17.5 | 1.514728
136 | -82 | 7.169788 | -32 | 1.386763 | -7 | 1.449484 | 18 | 1.52172
137 | -81.5 | 7.190691 | -31.5 | 1.396013 | -6.5 | 1.452544 | 18.5 | 1.530871
138 | -81 | 7.237578 | -31 | 1.405446 | -6 | 1.46511 | 19 | 1.535203
139 | -80.5 | 7.305864 | -30.5 | 1.412052 | -5.5 | 1.472615 | 19.5 | 1.53646
140 | -80 | 7.37212 | -30 | 1.42019 | -5 | 1.484584 | 20 | 1.542256
141 | -79.5 | 7.416393 | -29.5 | 1.427764 | -4.5 | 1.492314 | 20.5 | 1.541625
142 | -79 | 7.456492 | -29 | 1.429671 | -4 | 1.4941 | 21 | 1.543439
143 | -78.5 | 7.547094 | -28.5 | 1.437663 | -3.5 | 1.502162 | 21.5 | 1.551345
144 | -78 | 7.590657 | -28 | 1.443549 | -3 | 1.505876 | 22 | 1.548647
145 | -77.5 | 7.65537 | -27.5 | 1.456881 | -2.5 | 1.5112 | 22.5 | 1.556787
146 | -77 | 7.741314 | -27 | 1.461933 | -2 | 1.516769 | 23 | 1.548496
147 | -76.5 | 7.714611 | -26.5 | 1.468176 | -1.5 | 1.516939 | 23.5 | 1.556159
148 | -76 | 7.800131 | -26 | 1.465627 | -1 | 1.522334 | 24 | 1.56559
149 | -75.5 | 7.820003 | -25.5 | 1.475452 | -0.5 | 1.533556 | 24.5 | 1.559961
150 | -75 | 7.879487 | -25 | 1.477533 | 0 | 1.53756 | 25 | 1.56388
151 | -74.5 | 7.957702 | -24.5 | 1.490192 | 0.5 | 1.54172 | 25.5 | 1.569813
152 | -74 | 7.980379 | -24 | 1.498446 | 1 | 1.540117 | 26 | 1.571171
153 | -73.5 | 7.99356 | -23.5 | 1.504703 | 1.5 | 1.545353 | 26.5 | 1.578098
154 | -73 | 8.030036 | -23 | 1.514564 | 2 | 1.554362 | 27 | 1.574798
155 | -72.5 | 8.051238 | -22.5 | 1.514496 | 2.5 | 1.559449 | 27.5 | 1.580528
156 | -72 | 8.071346 | -22 | 1.518662 | 3 | 1.560488 | 28 | 1.580781
157 | -71.5 | 8.104509 | -21.5 | 1.528916 | 3.5 | 1.561257 | 28.5 | 1.584065
158 | -71 | 8.126657 | -21 | 1.531627 | 4 | 1.563652 | 29 | 1.588096
159 | -70.5 | 8.196657 | -20.5 | 1.539527 | 4.5 | 1.569453 | 29.5 | 1.591551
160 | -70 | 8.217763 | -20 | 1.543199 | 5 | 1.573229 | 30 | 1.594667
161 | -69.5 | 8.215307 | -19.5 | 1.546138 | 5.5 | 1.57791 | 30.5 | 1.599622
162 | -69 | 8.222961 | -19 | 1.551022 | 6 | 1.583406 | 31 | 1.606403
163 | -68.5 | 8.294497 | -18.5 | 1.552232 | 6.5 | 1.587691 | 31.5 | 1.603284
164 | -68 | 8.329951 | -18 | 1.55403 | 7 | 1.592267 | 32 | 1.605446
165 | -67.5 | 8.300907 | -17.5 | 1.561123 | 7.5 | 1.599941 | 32.5 | 1.605682
166 | -67 | 8.365238 | -17 | 1.567573 | 8 | 1.597488 | 33 | 1.609696
167 | -66.5 | 8.406111 | -16.5 | 1.572425 | 8.5 | 1.602338 | 33.5 | 1.61516
168 | -66 | 8.411092 | -16 | 1.553951 | 9 | 1.600113 | 34 | 1.620252
169 | -65.5 | 8.429132 | -15.5 | 1.553977 | 9.5 | 1.60901 | 34.5 | 1.615788
170 | -65 | 8.443347 | -15 | 1.559162 | 10 | 1.610355 | 35 | 1.620665
171 | -64.5 | 8.460056 | -14.5 | 1.561591 | 10.5 | 1.615783 | 35.5 | 1.625309
172 | -64 | 8.49862 | -14 | 1.561646 | 11 | 1.616281 | 36 | 1.623836
173 | -63.5 | 8.500441 | -13.5 | 1.569087 | 11.5 | 1.615539 | 36.5 | 1.621422
174 | -63 | 8.488301 | -13 | 1.569403 | 12 | 1.624873 | 37 | 1.628952
175 | -62.5 | 8.530305 | -12.5 | 1.567564 | 12.5 | 1.616287 | 37.5 | 1.636524
176 | -62 | 8.551603 | -12 | 1.576011 | 13 | 1.620799 | 38 | 1.628448
177 | -61.5 | 8.565713 | -11.5 | 1.579789 | 13.5 | 1.626274 | 38.5 | 1.629837
178 | -61 | 8.583471 | -11 | 1.589802 | 14 | 1.632349 | 39 | 1.631438
179 | -60.5 | 8.578512 | -10.5 | 1.591509 | 14.5 | 1.634537 | 39.5 | 1.631546
180 | -60 | 8.610944 | -10 | 1.604033 | 15 | 1.636984 | 40 | 1.629786
181 | -59.5 | 8.647517 | -9.5 | 1.618277 | 15.5 | 1.638847 | 40.5 | 1.631191
182 | -59 | 8.60659 | -9 | 1.62113 | 16 | 1.636335 | 41 | 1.633736
183 | -58.5 | 8.630119 | -8.5 | 1.626106 | 16.5 | 1.64317 | 41.5 | 1.634413
184 | -58 | 8.576961 | -8 | 1.62005 | 17 | 1.644825 | 42 | 1.639726
185 | -57.5 | 8.573981 | -7.5 | 1.625598 | 17.5 | 1.644428 | 42.5 | 1.635234
186 | -57 | 8.59411 | -7 | 1.634669 | 18 | 1.647031 | 43 | 1.631192
187 | -56.5 | 8.630868 | -6.5 | 1.635265 | 18.5 | 1.647953 | 43.5 | 1.633953
188 | -56 | 8.640371 | -6 | 1.639109 | 19 | 1.650791 | 44 | 1.636534
189 | -55.5 | 8.65792 | -5.5 | 1.644082 | 19.5 | 1.651851 | 44.5 | 1.637678
190 | -55 | 8.716538 | -5 | 1.654441 | 20 | 1.649069 | 45 | 1.640654
191 | -54.5 | 8.712201 | -4.5 | 1.652044 | 20.5 | 1.651475 | 45.5 | 1.646193
192 | -54 | 8.72091 | -4 | 1.653524 | 21 | 1.648772 | 46 | 1.647469
193 | -53.5 | 8.762872 | -3.5 | 1.662359 | 21.5 | 1.65384 | 46.5 | 1.646372
194 | -53 | 8.771921 | -3 | 1.669664 | 22 | 1.66447 | 47 | 1.647296
195 | -52.5 | 8.776662 | -2.5 | 1.663125 | 22.5 | 1.666354 | 47.5 | 1.647149
196 | -52 | 8.784972 | -2 | 1.666876 | 23 | 1.666755 | 48 | 1.64573
197 | -51.5 | 8.800907 | -1.5 | 1.667471 | 23.5 | 1.666714 | 48.5 | 1.651399
198 | -51 | 8.807763 | -1 | 1.666839 | 24 | 1.661004 | 49 | 1.64849
199 | -50.5 | 8.848757 | -0.5 | 1.664628 | 24.5 | 1.661355 | 49.5 | 1.646177
200 | -50 | 8.879894 | 0 | 1.674334 | 25 | 1.659751 | 50 | 1.648277
201 | -49.5 | 8.901785 | 0.5 | 1.66665 | 25.5 | 1.662623 | 50 | 1.644154
202 | -49 | 8.891844 | 1 | 1.675532 | 26 | 1.665057 | 49.5 | 1.632929
203 | -48.5 | 8.925004 | 1.5 | 1.680417 | 26.5 | 1.6678 | 49 | 1.628001
204 | -48 | 8.937857 | 2 | 1.690025 | 27 | 1.662688 | 48.5 | 1.619268
205 | -47.5 | 8.904807 | 2.5 | 1.690911 | 27.5 | 1.661727 | 48 | 1.610449
206 | -47 | 8.960971 | 3 | 1.683683 | 28 | 1.673261 | 47.5 | 1.606333
207 | -46.5 | 8.991739 | 3.5 | 1.686945 | 28.5 | 1.678943 | 47 | 1.594132
208 | -46 | 8.976103 | 4 | 1.688257 | 29 | 1.677 | 46.5 | 1.585748
209 | -45.5 | 9.034171 | 4.5 | 1.692547 | 29.5 | 1.667671 | 46 | 1.583332
210 | -45 | 9.070424 | 5 | 1.69725 | 30 | 1.668577 | 45.5 | 1.574428
211 | -44.5 | 9.063064 | 5.5 | 1.698134 | 30.5 | 1.67208 | 45 | 1.562314
212 | -44 | 9.077007 | 6 | 1.68286 | 31 | 1.675316 | 44.5 | 1.552395
213 | -43.5 | 9.069584 | 6.5 | 1.694126 | 31.5 | 1.684655 | 44 | 1.543894
214 | -43 | 9.091049 | 7 | 1.695153 | 32 | 1.68217 | 43.5 | 1.54215
215 | -42.5 | 9.066171 | 7.5 | 1.700491 | 32.5 | 1.686888 | 43 | 1.534407
216 | -42 | 9.06939 | 8 | 1.697303 | 33 | 1.691562 | 42.5 | 1.523403
217 | -41.5 | 9.158415 | 8.5 | 1.689942 | 33.5 | 1.686201 | 42 | 1.50899
218 | -41 | 9.139934 | 9 | 1.694404 | 34 | 1.688364 | 41.5 | 1.499421
219 | -40.5 | 9.119944 | 9.5 | 1.693574 | 34.5 | 1.691395 | 41 | 1.493739
220 | -40 | 9.172353 | 10 | 1.698412 | 35 | 1.689739 | 40.5 | 1.481769
221 | -39.5 | 9.230115 | 10.5 | 1.695546 | 35.5 | 1.685584 | 40 | 1.472581
222 | -39 | 9.29996 | 11 | 1.693734 | 36 | 1.690035 | 39.5 | 1.468394
223 | -38.5 | 9.338484 | 11.5 | 1.691424 | 36.5 | 1.692063 | 39 | 1.465875
224 | -38 | 9.385736 | 12 | 1.696308 | 37 | 1.688977 | 38.5 | 1.454392
225 | -37.5 | 9.411848 | 12.5 | 1.694064 | 37.5 | 1.686119 | 38 | 1.448471
226 | -37 | 9.43768 | 13 | 1.690156 | 38 | 1.689175 | 37.5 | 1.432455
227 | -36.5 | 9.383668 | 13.5 | 1.694838 | 38.5 | 1.693147 | 37 | 1.427613
228 | -36 | 9.353628 | 14 | 1.696552 | 39 | 1.687874 | 36.5 | 1.416126
229 | -35.5 | 9.381134 | 14.5 | 1.694488 | 39.5 | 1.696868 | 36 | 1.405367
230 | -35 | 9.418854 | 15 | 1.698199 | 40 | 1.694319 | 35.5 | 1.398262
231 | -34.5 | 9.476884 | 15.5 | 1.693766 | 40.5 | 1.683566 | 35 | 1.383871
232 | -34 | 9.474287 | 16 | 1.70135 | 41 | 1.683354 | 34.5 | 1.374004
233 | -33.5 | 9.397262 | 16.5 | 1.698226 | 41.5 | 1.6859 | 34 | 1.360664
234 | -33 | 9.457755 | 17 | 1.700109 | 42 | 1.685353 | 33.5 | 1.344498
235 | -32.5 | 9.436008 | 17.5 | 1.699309 | 42.5 | 1.689266 | 33 | 1.329524
236 | -32 | 9.337875 | 18 | 1.705459 | 43 | 1.694051 | 32.5 | 1.320384
237 | -31.5 | 9.320561 | 18.5 | 1.702918 | 43.5 | 1.699324 | 32 | 1.309429
238 | -31 | 9.294609 | 19 | 1.703328 | 44 | 1.691619 | 31.5 | 1.29733
239 | -30.5 | 9.330014 | 19.5 | 1.706967 | 44.5 | 1.69831 | 31 | 1.289735
240 | -30 | 9.330064 | 20 | 1.712225 | 45 | 1.691658 | 30.5 | 1.279433
241 | -29.5 | 9.382853 | 20.5 | 1.705762 | 45.5 | 1.701113 | 30 | 1.268531
242 | -29 | 9.370907 | 21 | 1.708999 | 46 | 1.692432 | 29.5 | 1.25484
243 | -28.5 | 9.415966 | 21.5 | 1.713279 | 46.5 | 1.69239 | 29 | 1.24349
244 | -28 | 9.441603 | 22 | 1.713567 | 47 | 1.696966 | 28.5 | 1.227607
245 | -27.5 | 9.451807 | 22.5 | 1.716517 | 47.5 | 1.699254 | 28 | 1.216374
246 | -27 | 9.524364 | 23 | 1.711864 | 48 | 1.696562 | 27.5 | 1.201838
247 | -26.5 | 9.490822 | 23.5 | 1.718841 | 48.5 | 1.694945 | 27 | 1.193526
248 | -26 | 9.455418 | 24 | 1.71129 | 49 | 1.697393 | 26.5 | 1.175645
249 | -25.5 | 9.429736 | 24.5 | 1.711134 | 49.5 | 1.702809 | 26 | 1.164878
250 | -25 | 9.46095 | 25 | 1.715454 | 50 | 1.696146 | 25.5 | 1.153923
251 | -24.5 | 9.519779 | 25.5 | 1.721079 | 50.5 | 1.703449 | 25 | 1.142436
252 | -24 | 9.522284 | 26 | 1.720864 | 51 | 1.707187 | 24.5 | 1.130099
253 | -23.5 | 9.511052 | 26.5 | 1.728882 | 51.5 | 1.704878 | 24 | 1.117933
254 | -23 | 9.5341 | 27 | 1.728994 | 52 | 1.706788 | 23.5 | 1.102615
255 | -22.5 | 9.52428 | 27.5 | 1.732136 | 52.5 | 1.706707 | 23 | 1.089793
256 | -22 | 9.514844 | 28 | 1.735412 | 53 | 1.703376 | 22.5 | 1.07812
257 | -21.5 | 9.560533 | 28.5 | 1.732483 | 53.5 | 1.702836 | 22 | 1.067341
258 | -21 | 9.52106 | 29 | 1.735904 | 54 | 1.700939 | 21.5 | 1.05613
259 | -20.5 | 9.550959 | 29.5 | 1.733444 | 54.5 | 1.699784 | 21 | 1.04585
260 | -20 | 9.56683 | 30 | 1.733537 | 55 | 1.69712 | 20.5 | 1.029952
261 | -19.5 | 9.526613 | 30.5 | 1.731486 | 55.5 | 1.70239 | 20 | 1.022719
262 | -19 | 9.517551 | 31 | 1.732171 | 56 | 1.711059 | 19.5 | 1.016358
263 | -18.5 | 9.535499 | 31.5 | 1.735585 | 56.5 | 1.710227 | 19 | 1.009383
264 | -18 | 9.580991 | 32 | 1.733233 | 57 | 1.703253 | 18.5 | 0.9977922
265 | -17.5 | 9.573954 | 32.5 | 1.734228 | 57.5 | 1.70645 | 18 | 0.9903525
266 | -17 | 9.530144 | 33 | 1.736943 | 58 | 1.709488 | 17.5 | 0.9802671
267 | -16.5 | 9.566199 | 33.5 | 1.734199 | 58.5 | 1.706375 | 17 | 0.9758916
268 | -16 | 9.559857 | 34 | 1.739088 | 59 | 1.706422 | 16.5 | 0.9663846
269 | -15.5 | 9.595038 | 34.5 | 1.738602 | 59.5 | 1.705629 | 16 | 0.9596771
270 | -15 | 9.596883 | 35 | 1.739538 | 60 | 1.707409 | 15.5 | 0.9553998
271 | -14.5 | 9.582752 | 35.5 | 1.741816 | 60.5 | 1.704062 | 15 | 0.9547744
272 | -14 | 9.623982 | 36 | 1.735996 | 61 | 1.707628 | 14.5 | 0.9541523
273 | -13.5 | 9.638958 | 36.5 | 1.738683 | 61.5 | 1.705585 | 14 | 0.9489033
274 | -13 | 9.583012 | 37 | 1.73816 | 62 | 1.706844 | 13.5 | 0.9471169
275 | -12.5 | 9.618493 | 37.5 | 1.73734 | 62.5 | 1.711696 | 13 | 0.9550543
276 | -12 | 9.673669 | 38 | 1.738567 | 63 | 1.711881 | 12.5 | 0.9550922
277 | -11.5 | 9.6088 | 38.5 | 1.746402 | 63.5 | 1.715181 | 12 | 0.9555722
278 | -11 | 9.620888 | 39 | 1.74159 | 64 | 1.718154 | 11.5 | 0.9620561
279 | -10.5 | 9.643901 | 39.5 | 1.743817 | 64.5 | 1.718081 | 11 | 0.9675397
280 | -10 | 9.644006 | 40 | 1.745525 | 65 | 1.715423 | 10.5 | 0.9754687
281 | -9.5 | 9.66606 | 40.5 | 1.748191 | 65.5 | 1.71992 | 10 | 0.9871984
282 | -9 | 9.639799 | 41 | 1.750302 | 66 | 1.716761 | 9.5 | 0.9971374
283 | -8.5 | 9.635952 | 41.5 | 1.748983 | 66.5 | 1.718198 | 9 | 1.01385
284 | -8 | 9.587128 | 42 | 1.750458 | 67 | 1.716351 | 8.5 | 1.027141
285 | -7.5 | 9.671837 | 42.5 | 1.745997 | 67.5 | 1.718728 | 8 | 1.039407
286 | -7 | 9.66195 | 43 | 1.749407 | 68 | 1.71558 | 7.5 | 1.056296
287 | -6.5 | 9.668629 | 43.5 | 1.746992 | 68.5 | 1.713161 | 7 | 1.076141
288 | -6 | 9.682121 | 44 | 1.754709 | 69 | 1.718936 | 6.5 | 1.093456
289 | -5.5 | 9.626675 | 44.5 | 1.750384 | 69.5 | 1.718028 | 6 | 1.115706
290 | -5 | 9.65889 | 45 | 1.759362 | 70 | 1.720668 | 5.5 | 1.140253
291 | -4.5 | 9.64734 | 45.5 | 1.75716 | 70.5 | 1.717005 | 5 | 1.16051
292 | -4 | 9.637525 | 46 | 1.758218 | 71 | 1.720965 | 4.5 | 1.17663
293 | -3.5 | 9.644192 | 46.5 | 1.765007 | 71.5 | 1.722618 | 4 | 1.194269
294 | -3 | 9.693189 | 47 | 1.766236 | 72 | 1.718989 | 3.5 | 1.213242
295 | -2.5 | 9.653316 | 47.5 | 1.769497 | 72.5 | 1.724844 | 3 | 1.230032
296 | -2 | 9.664392 | 48 | 1.766728 | 73 | 1.723948 | 2.5 | 1.245937
297 | -1.5 | 9.688901 | 48.5 | 1.76588 | 73.5 | 1.725011 | 2 | 1.261656
298 | -1 | 9.654456 | 49 | 1.763438 | 74 | 1.725425 | 1.5 | 1.27594
299 | -0.5 | 9.688531 | 49.5 | 1.769026 | 74.5 | 1.721046 | 1 | 1.295091
300 | 0 | 9.702658 | 50 | 1.773056 | 75 | 1.722024 | 0.5 | 1.308224
301 | 0.5 | 9.70677 | 50.5 | 1.773647 | 75 | 1.717958 | 0 | 1.3159
302 | 1 | 9.736503 | 51 | 1.769118 | 74.5 | 1.70906 | -0.5 | 1.330424
303 | 1.5 | 9.721325 | 51.5 | 1.772005 | 74 | 1.704132 | -1 | 1.345437
304 | 2 | 9.717277 | 52 | 1.77365 | 73.5 | 1.694306 | -1.5 | 1.357989
305 | 2.5 | 9.708921 | 52.5 | 1.769565 | 73 | 1.688947 | -2 | 1.366789
306 | 3 | 9.694281 | 53 | 1.770054 | 72.5 | 1.677706 | -2.5 | 1.380735
307 | 3.5 | 9.685059 | 53.5 | 1.767493 | 72 | 1.667083 | -3 | 1.392693
308 | 4 | 9.721018 | 54 | 1.777423 | 71.5 | 1.661775 | -3.5 | 1.403281
309 | 4.5 | 9.746915 | 54.5 | 1.775272 | 71 | 1.651158 | -4 | 1.422235
310 | 5 | 9.83929 | 55 | 1.771952 | 70.5 | 1.649737 | -4.5 | 1.430157
311 | 5.5 | 9.813994 | 55.5 | 1.770752 | 70 | 1.639516 | -5 | 1.442037
312 | 6 | 9.764959 | 56 | 1.768321 | 69.5 | 1.630712 | -5.5 | 1.447079
313 | 6.5 | 9.83778 | 56.5 | 1.770569 | 69 | 1.625489 | -6 | 1.453745
314 | 7 | 9.804204 | 57 | 1.768209 | 68.5 | 1.612409 | -6.5 | 1.470359
315 | 7.5 | 9.776498 | 57.5 | 1.769191 | 68 | 1.603118 | -7 | 1.472629
316 | 8 | 9.781415 | 58 | 1.774474 | 67.5 | 1.597446 | -7.5 | 1.478858
317 | 8.5 | 9.770079 | 58.5 | 1.779245 | 67 | 1.591648 | -8 | 1.49376
318 | 9 | 9.847558 | 59 | 1.783925 | 66.5 | 1.587868 | -8.5 | 1.499988
319 | 9.5 | 9.813078 | 59.5 | 1.775876 | 66 | 1.580177 | -9 | 1.510722
320 | 10 | 9.837197 | 60 | 1.768386 | 65.5 | 1.578324 | -9.5 | 1.518483
321 | 10.5 | 9.851786 | 60.5 | 1.77641 | 65 | 1.568572 | -10 | 1.530013
322 | 11 | 9.822926 | 61 | 1.769789 | 64.5 | 1.557634 | -10.5 | 1.534383
323 | 11.5 | 9.810607 | 61.5 | 1.765328 | 64 | 1.551238 | -11 | 1.540496
324 | 12 | 9.798657 | 62 | 1.766034 | 63.5 | 1.543702 | -11.5 | 1.546934
325 | 12.5 | 9.780125 | 62.5 | 1.774137 | 63 | 1.532306 | -12 | 1.551256
326 | 13 | 9.756982 | 63 | 1.777711 | 62.5 | 1.5223 | -12.5 | 1.555828
327 | 13.5 | 9.723234 | 63.5 | 1.78324 | 62 | 1.515447 | -13 | 1.568744
328 | 14 | 9.699233 | 64 | 1.780909 | 61.5 | 1.506439 | -13.5 | 1.575391
329 | 14.5 | 9.752576 | 64.5 | 1.780051 | 61 | 1.500965 | -14 | 1.57895
330 | 15 | 9.74433 | 65 | 1.773646 | 60.5 | 1.483144 | -14.5 | 1.586199
331 | 15.5 | 9.741585 | 65.5 | 1.776547 | 60 | 1.47679 | -15 | 1.596116
332 | 16 | 9.746604 | 66 | 1.778902 | 59.5 | 1.471499 | -15.5 | 1.606536
333 | 16.5 | 9.734965 | 66.5 | 1.783952 | 59 | 1.450266 | -16 | 1.607591
334 | 17 | 9.692738 | 67 | 1.786443 | 58.5 | 1.432784 | -16.5 | 1.614442
335 | 17.5 | 9.683139 | 67.5 | 1.78165 | 58 | 1.421075 | -17 | 1.615793
336 | 18 | 9.677595 | 68 | 1.776691 | 57.5 | 1.406645 | -17.5 | 1.621456
337 | 18.5 | 9.702717 | 68.5 | 1.774991 | 57 | 1.399809 | -18 | 1.618699
338 | 19 | 9.732502 | 69 | 1.783328 | 56.5 | 1.387152 | -18.5 | 1.619697
339 | 19.5 | 9.695521 | 69.5 | 1.784533 | 56 | 1.378018 | -19 | 1.62445
340 | 20 | 9.679028 | 70 | 1.78139 | 55.5 | 1.372278 | -19.5 | 1.637705
341 | 20.5 | 9.680717 | 70.5 | 1.775084 | 55 | 1.363034 | -20 | 1.636721
342 | 21 | 9.722363 | 71 | 1.778767 | 54.5 | 1.355949 | -20.5 | 1.647086
343 | 21.5 | 9.680561 | 71.5 | 1.773514 | 54 | 1.345858 | -21 | 1.645157
344 | 22 | 9.703844 | 72 | 1.774535 | 53.5 | 1.331476 | -21.5 | 1.653589
345 | 22.5 | 9.699127 | 72.5 | 1.770088 | 53 | 1.322136 | -22 | 1.658506
346 | 23 | 9.797358 | 73 | 1.778381 | 52.5 | 1.310771 | -22.5 | 1.658715
347 | 23.5 | 9.80861 | 73.5 | 1.778867 | 52 | 1.289038 | -23 | 1.662602
348 | 24 | 9.777157 | 74 | 1.78099 | 51.5 | 1.282292 | -23.5 | 1.665896
349 | 24.5 | 9.750458 | 74.5 | 1.780145 | 51 | 1.27312 | -24 | 1.670726
350 | 25 | 9.794882 | 75 | 1.786597 | 50.5 | 1.256505 | -24.5 | 1.669012
351 | 25.5 | 9.761916 | 75.5 | 1.789227 | 50 | 1.246871 | -25 | 1.676757
352 | 26 | 9.764943 | 76 | 1.792453 | 49.5 | 1.233679 | -25.5 | 1.678264
353 | 26.5 | 9.752366 | 76.5 | 1.797015 | 49 | 1.226847 | -26 | 1.678621
354 | 27 | 9.746751 | 77 | 1.790882 | 48.5 | 1.207621 | -26.5 | 1.690178
355 | 27.5 | 9.74897 | 77.5 | 1.7925 | 48 | 1.191487 | -27 | 1.685785
356 | 28 | 9.732746 | 78 | 1.792457 | 47.5 | 1.180751 | -27.5 | 1.689698
357 | 28.5 | 9.768604 | 78.5 | 1.789316 | 47 | 1.168734 | -28 | 1.696148
358 | 29 | 9.762941 | 79 | 1.789372 | 46.5 | 1.155314 | -28.5 | 1.697417
359 | 29.5 | 9.770079 | 79.5 | 1.787645 | 46 | 1.135963 | -29 | 1.698584
360 | 30 | 9.7438 | 80 | 1.785452 | 45.5 | 1.120707 | -29.5 | 1.702111
361 | 30.5 | 9.789254 | 80.5 | 1.789963 | 45 | 1.104203 | -30 | 1.700608
362 | 31 | 9.794853 | 81 | 1.786575 | 44.5 | 1.088101 | -30.5 | 1.70422
363 | 31.5 | 9.761386 | 81.5 | 1.782607 | 44 | 1.073042 | -31 | 1.709099
364 | 32 | 9.799787 | 82 | 1.778429 | 43.5 | 1.057569 | -31.5 | 1.707454
365 | 32.5 | 9.76751 | 82.5 | 1.774023 | 43 | 1.045115 | -32 | 1.709773
366 | 33 | 9.751307 | 83 | 1.780992 | 42.5 | 1.034507 | -32.5 | 1.711399
367 | 33.5 | 9.743203 | 83.5 | 1.774214 | 42 | 1.023157 | -33 | 1.712822
368 | 34 | 9.683273 | 84 | 1.774631 | 41.5 | 1.013287 | -33.5 | 1.715603
369 | 34.5 | 9.687943 | 84.5 | 1.777179 | 41 | 0.9985951 | -34 | 1.717784
370 | 35 | 9.718262 | 85 | 1.779639 | 40.5 | 0.989833 | -34.5 | 1.719001
371 | 35.5 | 9.679511 | 85.5 | 1.78956 | 40 | 0.9822889 | -35 | 1.712171
372 | 36 | 9.705643 | 86 | 1.780834 | 39.5 | 0.9732233 | -35.5 | 1.719114
373 | 36.5 | 9.735965 | 86.5 | 1.77792 | 39 | 0.9684308 | -36 | 1.717616
374 | 37 | 9.712695 | 87 | 1.779873 | 38.5 | 0.9661131 | -36.5 | 1.715132
375 | 37.5 | 9.749655 | 87.5 | 1.779407 | 38 | 0.9534772 | -37 | 1.712747
376 | 38 | 9.73233 | 88 | 1.774729 | 37.5 | 0.9497607 | -37.5 | 1.719301
377 | 38.5 | 9.707253 | 88.5 | 1.780407 | 37 | 0.9489746 | -38 | 1.715792
378 | 39 | 9.735629 | 89 | 1.779856 | 36.5 | 0.9451833 | -38.5 | 1.718423
379 | 39.5 | 9.761453 | 89.5 | 1.777494 | 36 | 0.9496438 | -39 | 1.716668
380 | 40 | 9.773769 | 90 | 1.778654 | 35.5 | 0.948313 | -39.5 | 1.717878
381 | 40.5 | 9.7648 | 90.5 | 1.765184 | 35 | 0.948715 | -40 | 1.714969
382 | 41 | 9.731817 | 91 | 1.77232 | 34.5 | 0.9510326 | -40.5 | 1.716846
383 | 41.5 | 9.741972 | 91.5 | 1.772957 | 34 | 0.9578066 | -41 | 1.719519
384 | 42 | 9.738899 | 92 | 1.769484 | 33.5 | 0.966446 | -41.5 | 1.727234
385 | 42.5 | 9.650652 | 92.5 | 1.768104 | 33 | 0.9740733 | -42 | 1.725806
386 | 43 | 9.632426 | 93 | 1.772273 | 32.5 | 0.9840947 | -42.5 | 1.726248
387 | 43.5 | 9.657708 | 93.5 | 1.772301 | 32 | 1.001923 | -43 | 1.729225
388 | 44 | 9.70473 | 94 | 1.778958 | 31.5 | 1.015593 | -43.5 | 1.724672
389 | 44.5 | 9.682798 | 94.5 | 1.778945 | 31 | 1.030708 | -44 | 1.728864
390 | 45 | 9.691192 | 95 | 1.779806 | 30.5 | 1.047489 | -44.5 | 1.731712
391 | 45.5 | 9.706992 | 95.5 | 1.775971 | 30 | 1.061836 | -45 | 1.733137
392 | 46 | 9.68505 | 96 | 1.77005 | 29.5 | 1.082676 | -45.5 | 1.730884
393 | 46.5 | 9.698451 | 96.5 | 1.766139 | 29 | 1.09957 | -46 | 1.735463
394 | 47 | 9.697257 | 97 | 1.766914 | 28.5 | 1.119231 | -46.5 | 1.726604
395 | 47.5 | 9.692155 | 97.5 | 1.767225 | 28 | 1.135838 | -47 | 1.732803
396 | 48 | 9.701579 | 98 | 1.77165 | 27.5 | 1.15138 | -47.5 | 1.733314
397 | 48.5 | 9.696787 | 98.5 | 1.772255 | 27 | 1.169132 | -48 | 1.729575
398 | 49 | 9.755893 | 99 | 1.772694 | 26.5 | 1.192047 | -48.5 | 1.726836
399 | 49.5 | 9.747566 | 99.5 | 1.774896 | 26 | 1.204438 | -49 | 1.730501
400 | 50 | 9.735271 | 100 | 1.773499 | 25.5 | 1.231279 | -49.5 | 1.727772
401 | 50.5 | 9.733771 | 100 | 1.766258 | 25 | 1.25067 | -50 | 1.731361
402 | 51 | 9.714928 | 99.5 | 1.761943 | 24.5 | 1.271211
403 | 51.5 | 9.757641 | 99 | 1.745536 | 24 | 1.285075
404 | 52 | 9.741434 | 98.5 | 1.736255 | 23.5 | 1.301913
405 | 52.5 | 9.769179 | 98 | 1.729549 | 23 | 1.320207
406 | 53 | 9.775459 | 97.5 | 1.723257 | 22.5 | 1.334233
407 | 53.5 | 9.740887 | 97 | 1.713839 | 22 | 1.347879
408 | 54 | 9.735944 | 96.5 | 1.709174 | 21.5 | 1.35976
409 | 54.5 | 9.734288 | 96 | 1.696619 | 21 | 1.372662
410 | 55 | 9.72133 | 95.5 | 1.692164 | 20.5 | 1.387441
411 | 55.5 | 9.710086 | 95 | 1.687885 | 20 | 1.399213
412 | 56 | 9.745599 | 94.5 | 1.687358 | 19.5 | 1.407089
413 | 56.5 | 9.73077 | 94 | 1.681483 | 19 | 1.418743
414 | 57 | 9.733611 | 93.5 | 1.685253 | 18.5 | 1.421959
415 | 57.5 | 9.681798 | 93 | 1.675479 | 18 | 1.435415
416 | 58 | 9.731317 | 92.5 | 1.663249 | 17.5 | 1.4449
417 | 58.5 | 9.721472 | 92 | 1.657382 | 17 | 1.450886
418 | 59 | 9.764703 | 91.5 | 1.651228 | 16.5 | 1.463997
419 | 59.5 | 9.703171 | 91 | 1.645756 | 16 | 1.475877
420 | 60 | 9.711304 | 90.5 | 1.635451 | 15.5 | 1.483814
421 | 60.5 | 9.716496 | 90 | 1.6269 | 15 | 1.495259
422 | 61 | 9.712667 | 89.5 | 1.616514 | 14.5 | 1.507999
423 | 61.5 | 9.71144 | 89 | 1.608489 | 14 | 1.504419
424 | 62 | 9.725844 | 88.5 | 1.605822 | 13.5 | 1.517628
425 | 62.5 | 9.700065 | 88 | 1.590348 | 13 | 1.526679
426 | 63 | 9.703743 | 87.5 | 1.577659 | 12.5 | 1.534184
427 | 63.5 | 9.697136 | 87 | 1.573028 | 12 | 1.539949
428 | 64 | 9.680483 | 86.5 | 1.572809 | 11.5 | 1.548921
429 | 64.5 | 9.710754 | 86 | 1.567482 | 11 | 1.55409
430 | 65 | 9.7098 | 85.5 | 1.558476 | 10.5 | 1.561357
431 | 65.5 | 9.703033 | 85 | 1.551412 | 10 | 1.569422
432 | 66 | 9.716357 | 84.5 | 1.531951 | 9.5 | 1.566021
433 | 66.5 | 9.745759 | 84 | 1.531467 | 9 | 1.577428
434 | 67 | 9.730329 | 83.5 | 1.510491 | 8.5 | 1.595265
435 | 67.5 | 9.709182 | 83 | 1.49943 | 8 | 1.593021
436 | 68 | 9.701044 | 82.5 | 1.492965 | 7.5 | 1.605914
437 | 68.5 | 9.693445 | 82 | 1.481631 | 7 | 1.604703
438 | 69 | 9.721313 | 81.5 | 1.474023 | 6.5 | 1.610753
439 | 69.5 | 9.711035 | 81 | 1.462445 | 6 | 1.612903
440 | 70 | 9.718912 | 80.5 | 1.455053 | 5.5 | 1.627641
441 | 70.5 | 9.708627 | 80 | 1.440101 | 5 | 1.624618
442 | 71 | 9.699396 | 79.5 | 1.422794 | 4.5 | 1.627125
443 | 71.5 | 9.662513 | 79 | 1.419503 | 4 | 1.631015
444 | 72 | 9.722552 | 78.5 | 1.403764 | 3.5 | 1.646561
445 | 72.5 | 9.759096 | 78 | 1.386066 | 3 | 1.647016
446 | 73 | 9.739005 | 77.5 | 1.380249 | 2.5 | 1.648822
447 | 73.5 | 9.682654 | 77 | 1.36031 | 2 | 1.648903
448 | 74 | 9.724945 | 76.5 | 1.352595 | 1.5 | 1.65137
449 | 74.5 | 9.723166 | 76 | 1.333145 | 1 | 1.658492
450 | 75 | 9.740346 | 75.5 | 1.329947 | 0.5 | 1.659792
451 | 75.5 | 9.71977 | 75 | 1.315154 | 0 | 1.672253
452 | 76 | 9.737827 | 74.5 | 1.300553 | -0.5 | 1.668606
453 | 76.5 | 9.750038 | 74 | 1.287226 | -1 | 1.676458
454 | 77 | 9.740623 | 73.5 | 1.270053 | -1.5 | 1.678227
455 | 77.5 | 9.746213 | 73 | 1.255186 | -2 | 1.676472
456 | 78 | 9.739718 | 72.5 | 1.239493 | -2.5 | 1.686386
457 | 78.5 | 9.74913 | 72 | 1.219011 | -3 | 1.688669
458 | 79 | 9.741833 | 71.5 | 1.210036 | -3.5 | 1.685401
459 | 79.5 | 9.664244 | 71 | 1.192133 | -4 | 1.689943
460 | 80 | 9.732044 | 70.5 | 1.170349 | -4.5 | 1.687382
461 | 80.5 | 9.726419 | 70 | 1.154614 | -5 | 1.69938
462 | 81 | 9.721085 | 69.5 | 1.138038 | -5.5 | 1.697494
463 | 81.5 | 9.746196 | 69 | 1.119411 | -6 | 1.68957
464 | 82 | 9.72808 | 68.5 | 1.105372 | -6.5 | 1.691993
465 | 82.5 | 9.708408 | 68 | 1.090899 | -7 | 1.691537
466 | 83 | 9.708303 | 67.5 | 1.075619 | -7.5 | 1.690208
467 | 83.5 | 9.71112 | 67 | 1.059431 | -8 | 1.69223
468 | 84 | 9.696875 | 66.5 | 1.040626 | -8.5 | 1.695293
469 | 84.5 | 9.715075 | 66 | 1.029227 | -9 | 1.690663
470 | 85 | 9.712116 | 65.5 | 1.012837 | -9.5 | 1.687796
471 | 85.5 | 9.699321 | 65 | 1.000233 | -10 | 1.688751
472 | 86 | 9.717257 | 64.5 | 0.982827 | -10.5 | 1.699298
473 | 86.5 | 9.683336 | 64 | 0.9724424 | -11 | 1.699934
474 | 87 | 9.692201 | 63.5 | 0.9591541 | -11.5 | 1.705015
475 | 87.5 | 9.686178 | 63 | 0.9591634 | -12 | 1.700762
476 | 88 | 9.714777 | 62.5 | 0.9424983 | -12.5 | 1.706483
477 | 88.5 | 9.702667 | 62 | 0.9326736 | -13 | 1.708134
478 | 89 | 9.680448 | 61.5 | 0.9313109 | -13.5 | 1.707419
479 | 89.5 | 9.728702 | 61 | 0.9257651 | -14 | 1.714452
480 | 90 | 9.681469 | 60.5 | 0.9210574 | -14.5 | 1.705615
481 | 90.5 | 9.665182 | 60 | 0.9258777 | -15 | 1.707846
482 | 91 | 9.657902 | 59.5 | 0.9271975 | -15.5 | 1.706551
483 | 91.5 | 9.669091 | 59 | 0.9303913 | -16 | 1.714511
484 | 92 | 9.650383 | 58.5 | 0.9332898 | -16.5 | 1.720745
485 | 92.5 | 9.69273 | 58 | 0.9330326 | -17 | 1.714055
486 | 93 | 9.715091 | 57.5 | 0.9473851 | -17.5 | 1.71513
487 | 93.5 | 9.725478 | 57 | 0.9571173 | -18 | 1.711323
488 | 94 | 9.738827 | 56.5 | 0.9660912 | -18.5 | 1.708691
489 | 94.5 | 9.74512 | 56 | 0.9793753 | -19 | 1.725366
490 | 95 | 9.778481 | 55.5 | 0.9938403 | -19.5 | 1.722698
491 | 95.5 | 9.776984 | 55 | 1.005044 | -20 | 1.727563
492 | 96 | 9.749769 | 54.5 | 1.01946 | -20.5 | 1.723507
493 | 96.5 | 9.768557 | 54 | 1.033641 | -21 | 1.727119
494 | 97 | 9.750782 | 53.5 | 1.049805 | -21.5 | 1.733589
495 | 97.5 | 9.780898 | 53 | 1.069527 | -22 | 1.728209
496 | 98 | 9.751967 | 52.5 | 1.090501 | -22.5 | 1.730417
497 | 98.5 | 9.732296 | 52 | 1.110098 | -23 | 1.731316
498 | 99 | 9.754472 | 51.5 | 1.125135 | -23.5 | 1.734377
499 | 99.5 | 9.733044 | 51 | 1.146963 | -24 | 1.727789
500 | 100 | 9.736361 | 50.5 | 1.170958 | -24.5 | 1.728569
501 | 100.5 | 9.764593 | 50 | 1.188398 | -25 | 1.730637
502 | 101 | 9.793558 | 49.5 | 1.207899 | -25.5 | 1.725471
503 | 101.5 | 9.77561 | 49 | 1.223267 | -26 | 1.729092
504 | 102 | 9.787906 | 48.5 | 1.239097 | -26.5 | 1.727581
505 | 102.5 | 9.774026 | 48 | 1.258828 | -27 | 1.731403
506 | 103 | 9.806672 | 47.5 | 1.272926 | -27.5 | 1.736162
507 | 103.5 | 9.778717 | 47 | 1.290076 | -28 | 1.738946
508 | 104 | 9.768864 | 46.5 | 1.312882 | -28.5 | 1.737073
509 | 104.5 | 9.786556 | 46 | 1.330186 | -29 | 1.735203
510 | 105 | 9.80165 | 45.5 | 1.335068 | -29.5 | 1.736134
511 | 105.5 | 9.79803 | 45 | 1.352428 | -30 | 1.740631
512 | 106 | 9.807702 | 44.5 | 1.362048 | -30.5 | 1.742809
513 | 106.5 | 9.814079 | 44 | 1.379856 | -31 | 1.746212
514 | 107 | 9.809976 | 43.5 | 1.389444 | -31.5 | 1.739941
515 | 107.5 | 9.783723 | 43 | 1.399298 | -32 | 1.745581
516 | 108 | 9.798523 | 42.5 | 1.415582 | -32.5 | 1.744442
517 | 108.5 | 9.784525 | 42 | 1.425417 | -33 | 1.752045
518 | 109 | 9.753303 | 41.5 | 1.444033 | -33.5 | 1.75031
519 | 109.5 | 9.76377 | 41 | 1.46263 | -34 | 1.749182
520 | 110 | 9.765186 | 40.5 | 1.470483 | -34.5 | 1.750385
521 | 110.5 | 9.76746 | 40 | 1.476923 | -35 | 1.75517
522 | 111 | 9.748911 | 39.5 | 1.485737 | -35.5 | 1.762897
523 | 111.5 | 9.758973 | 39 | 1.497666 | -36 | 1.764309
524 | 112 | 9.771789 | 38.5 | 1.508713 | -36.5 | 1.763814
525 | 112.5 | 9.769751 | 38 | 1.514604 | -37 | 1.763128
526 | 113 | 9.771861 | 37.5 | 1.523993 | -37.5 | 1.758159
527 | 113.5 | 9.752307 | 37 | 1.529505 | -38 | 1.757459
528 | 114 | 9.763493 | 36.5 | 1.537708 | -38.5 | 1.753002
529 | 114.5 | 9.76371 | 36 | 1.543386 | -39 | 1.756799
530 | 115 | 9.81075 | 35.5 | 1.554566 | -39.5 | 1.757227
531 | 115.5 | 9.785846 | 35 | 1.564666 | -40 | 1.759086
532 | 116 | 9.789703 | 34.5 | 1.57221 | -40.5 | 1.761574
533 | 116.5 | 9.741051 | 34 | 1.576761 | -41 | 1.762309
534 | 117 | 9.732985 | 33.5 | 1.58341 | -41.5 | 1.761025
535 | 117.5 | 9.724015 | 33 | 1.587104 | -42 | 1.760871
536 | 118 | 9.703155 | 32.5 | 1.593381 | -42.5 | 1.757553
537 | 118.5 | 9.724722 | 32 | 1.59624 | -43 | 1.757953
538 | 119 | 9.708325 | 31.5 | 1.601169 | -43.5 | 1.757422
539 | 119.5 | 9.714705 | 31 | 1.606104 | -44 | 1.763011
540 | 120 | 9.766741 | 30.5 | 1.61114 | -44.5 | 1.757524
541 | 120.5 | 9.712957 | 30 | 1.616416 | -45 | 1.762973
542 | 121 | 9.722868 | 29.5 | 1.62533 | -45.5 | 1.761267
543 | 121.5 | 9.737138 | 29 | 1.631104 | -46 | 1.764717
544 | 122 | 9.725541 | 28.5 | 1.626935 | -46.5 | 1.769384
545 | 122.5 | 9.71834 | 28 | 1.627013 | -47 | 1.769442
546 | 123 | 9.726622 | 27.5 | 1.629754 | -47.5 | 1.766686
547 | 123.5 | 9.721888 | 27 | 1.632399 | -48 | 1.764975
548 | 124 | 9.699519 | 26.5 | 1.653282 | -48.5 | 1.770959
549 | 124.5 | 9.719139 | 26 | 1.661057 | -49 | 1.771517
550 | 125 | 9.719758 | 25.5 | 1.66483 | -49.5 | 1.767657
551 | 125.5 | 9.684597 | 25 | 1.672352 | -50 | 1.765988
552 | 126 | 9.672529 | 24.5 | 1.666729 | -50.5 | 1.769444
553 | 126.5 | 9.696383 | 24 | 1.671772 | -51 | 1.770221
554 | 127 | 9.697161 | 23.5 | 1.680652 | -51.5 | 1.767208
555 | 127.5 | 9.672723 | 23 | 1.681605 | -52 | 1.764423
556 | 128 | 9.678947 | 22.5 | 1.688949 | -52.5 | 1.764239
557 | 128.5 | 9.666783 | 22 | 1.697526 | -53 | 1.776118
558 | 129 | 9.687522 | 21.5 | 1.700499 | -53.5 | 1.771491
559 | 129.5 | 9.6788 | 21 | 1.697494 | -54 | 1.774782
560 | 130 | 9.679255 | 20.5 | 1.699118 | -54.5 | 1.773748
561 | 130.5 | 9.694458 | 20 | 1.703542 | -55 | 1.773392
562 | 131 | 9.718152 | 19.5 | 1.699955 | -55.5 | 1.770812
563 | 131.5 | 9.704861 | 19 | 1.701058 | -56 | 1.776588
564 | 132 | 9.698858 | 18.5 | 1.703435 | -56.5 | 1.77222
565 | 132.5 | 9.714705 | 18 | 1.704866 | -57 | 1.779473
566 | 133 | 9.702452 | 17.5 | 1.713901 | -57.5 | 1.77982
567 | 133.5 | 9.66443 | 17 | 1.719355 | -58 | 1.7754
568 | 134 | 9.694937 | 16.5 | 1.714129 | -58.5 | 1.769075
569 | 134.5 | 9.675266 | 16 | 1.717208 | -59 | 1.776086
570 | 135 | 9.697623 | 15.5 | 1.720369 | -59.5 | 1.780268
571 | 135.5 | 9.691733 | 15 | 1.720142 | -60 | 1.777956
572 | 136 | 9.683715 | 14.5 | 1.723747 | -60.5 | 1.783859
573 | 136.5 | 9.648781 | 14 | 1.729202 | -61 | 1.774601
574 | 137 | 9.658113 | 13.5 | 1.721079 | -61.5 | 1.772337
575 | 137.5 | 9.65092 | 13 | 1.721935 | -62 | 1.771028
576 | 138 | 9.65942 | 12.5 | 1.724499 | -62.5 | 1.776766
577 | 138.5 | 9.681827 | 12 | 1.716836 | -63 | 1.777569
578 | 139 | 9.730043 | 11.5 | 1.716614 | -63.5 | 1.775574
579 | 139.5 | 9.724109 | 11 | 1.732699 | -64 | 1.771814
580 | 140 | 9.750844 | 10.5 | 1.732774 | -64.5 | 1.776712
581 | 140.5 | 9.744561 | 10 | 1.737915 | -65 | 1.776477
582 | 141 | 9.728904 | 9.5 | 1.743066 | -65.5 | 1.778608
583 | 141.5 | 9.728013 | 9 | 1.74426 | -66 | 1.776739
584 | 142 | 9.738949 | 8.5 | 1.74072 | -66.5 | 1.777269
585 | 142.5 | 9.714175 | 8 | 1.738673 | -67 | 1.762924
586 | 143 | 9.741324 | 7.5 | 1.746858 | -67.5 | 1.781075
587 | 143.5 | 9.721275 | 7 | 1.745198 | -68 | 1.77353
588 | 144 | 9.752862 | 6.5 | 1.747531 | -68.5 | 1.776221
589 | 144.5 | 9.7424 | 6 | 1.754026 | -69 | 1.771073
590 | 145 | 9.752434 | 5.5 | 1.751199 | -69.5 | 1.780032
591 | 145.5 | 9.771234 | 5 | 1.751181 | -70 | 1.768423
592 | 146 | 9.758663 | 4.5 | 1.749352 | -70.5 | 1.765587
593 | 146.5 | 9.739365 | 4 | 1.752733 | -71 | 1.766844
594 | 147 | 9.696126 | 3.5 | 1.743983 | -71.5 | 1.765029
595 | 147.5 | 9.701191 | 3 | 1.749449 | -72 | 1.762576
596 | 148 | 9.69094 | 2.5 | 1.752658 | -72.5 | 1.758684
597 | 148.5 | 9.686383 | 2 | 1.748923 | -73 | 1.756693
598 | 149 | 9.620412 | 1.5 | 1.745873 | -73.5 | 1.768986
599 | 149.5 | 9.534629 | 1 | 1.741125 | -74 | 1.756065
600 | 150 | 9.505223 | 0.5 | 1.746478 | -74.5 | 1.766022
601 | 150 | 9.478919 | 0 | 1.748785 | -75 | 1.763372
602 | 149.5 | 9.458167 | -0.5 | 1.753979
603 | 149 | 9.452282 | -1 | 1.754414
604 | 148.5 | 9.425108 | -1.5 | 1.75234
605 | 148 | 9.414517 | -2 | 1.745155
606 | 147.5 | 9.382681 | -2.5 | 1.747973
607 | 147 | 9.308258 | -3 | 1.744409
608 | 146.5 | 9.259327 | -3.5 | 1.746681
609 | 146 | 9.28717 | -4 | 1.749693
610 | 145.5 | 9.295383 | -4.5 | 1.743542
611 | 145 | 9.272101 | -5 | 1.749432
612 | 144.5 | 9.228644 | -5.5 | 1.750662
613 | 144 | 9.230296 | -6 | 1.750085
614 | 143.5 | 9.178574 | -6.5 | 1.755248
615 | 143 | 9.115635 | -7 | 1.749936
616 | 142.5 | 9.130136 | -7.5 | 1.753577
617 | 142 | 9.0662 | -8 | 1.7555
618 | 141.5 | 9.033171 | -8.5 | 1.758037
619 | 141 | 9.009738 | -9 | 1.763237
620 | 140.5 | 8.96789 | -9.5 | 1.766482
621 | 140 | 8.919124 | -10 | 1.771445
622 | 139.5 | 8.851043 | -10.5 | 1.768464
623 | 139 | 8.82674 | -11 | 1.765357
624 | 138.5 | 8.769681 | -11.5 | 1.757264
625 | 138 | 8.752889 | -12 | 1.767809
626 | 137.5 | 8.738325 | -12.5 | 1.767571
627 | 137 | 8.706035 | -13 | 1.766752
628 | 136.5 | 8.663897 | -13.5 | 1.768453
629 | 136 | 8.621142 | -14 | 1.773545
630 | 135.5 | 8.589638 | -14.5 | 1.77122
631 | 135 | 8.530641 | -15 | 1.770602
632 | 134.5 | 8.507288 | -15.5 | 1.772827
633 | 134 | 8.475843 | -16 | 1.771333
634 | 133.5 | 8.433124 | -16.5 | 1.77587
635 | 133 | 8.398041 | -17 | 1.777231
636 | 132.5 | 8.337312 | -17.5 | 1.770741
637 | 132 | 8.323386 | -18 | 1.773566
638 | 131.5 | 8.264629 | -18.5 | 1.774921
639 | 131 | 8.22252 | -19 | 1.782377
640 | 130.5 | 8.154058 | -19.5 | 1.78653
641 | 130 | 8.116623 | -20 | 1.776836
642 | 129.5 | 8.110302 | -20.5 | 1.77343
643 | 129 | 8.052427 | -21 | 1.776777
644 | 128.5 | 7.987596 | -21.5 | 1.778818
645 | 128 | 7.934291 | -22 | 1.780874
646 | 127.5 | 7.854546 | -22.5 | 1.77988
647 | 127 | 7.800538 | -23 | 1.785461
648 | 126.5 | 7.747585 | -23.5 | 1.775881
649 | 126 | 7.702757 | -24 | 1.77487
650 | 125.5 | 7.624757 | -24.5 | 1.781098
651 | 125 | 7.553575 | -25 | 1.776625
652 | 124.5 | 7.455151 | -25.5 | 1.777944
653 | 124 | 7.368778 | -26 | 1.769715
654 | 123.5 | 7.287811 | -26.5 | 1.778265
655 | 123 | 7.234968 | -27 | 1.78552
656 | 122.5 | 7.138124 | -27.5 | 1.786972
657 | 122 | 7.083663 | -28 | 1.789935
658 | 121.5 | 7.014553 | -28.5 | 1.790445
659 | 121 | 6.92538 | -29 | 1.782881
660 | 120.5 | 6.824414 | -29.5 | 1.789454
661 | 120 | 6.756732 | -30 | 1.784581
662 | 119.5 | 6.657679 | -30.5 | 1.791038
663 | 119 | 6.598606 | -31 | 1.785123
664 | 118.5 | 6.505731 | -31.5 | 1.786142
665 | 118 | 6.430446 | -32 | 1.780214
666 | 117.5 | 6.330093 | -32.5 | 1.780027
667 | 117 | 6.248381 | -33 | 1.774532
668 | 116.5 | 6.174122 | -33.5 | 1.781489
669 | 116 | 6.096765 | -34 | 1.782607
670 | 115.5 | 5.993702 | -34.5 | 1.77825
671 | 115 | 5.90645 | -35 | 1.77921
672 | 114.5 | 5.808165 | -35.5 | 1.774585
673 | 114 | 5.720561 | -36 | 1.778416
674 | 113.5 | 5.635566 | -36.5 | 1.784132
675 | 113 | 5.559635 | -37 | 1.773634
676 | 112.5 | 5.474157 | -37.5 | 1.774111
677 | 112 | 5.381416 | -38 | 1.778788
678 | 111.5 | 5.312197 | -38.5 | 1.773519
679 | 111 | 5.236853 | -39 | 1.775027
680 | 110.5 | 5.134545 | -39.5 | 1.774182
681 | 110 | 5.062304 | -40 | 1.775698
682 | 109.5 | 4.994119 | -40.5 | 1.769421
683 | 109 | 4.958189 | -41 | 1.77303
684 | 108.5 | 4.911903 | -41.5 | 1.77384
685 | 108 | 4.839712 | -42 | 1.778743
686 | 107.5 | 4.809524 | -42.5 | 1.780149
687 | 107 | 4.761392 | -43 | 1.780133
688 | 106.5 | 4.722529 | -43.5 | 1.7816
689 | 106 | 4.70738 | -44 | 1.784275
690 | 105.5 | 4.701605 | -44.5 | 1.77587
691 | 105 | 4.72242 | -45 | 1.775883
692 | 104.5 | 4.779887 | -45.5 | 1.781663
693 | 104 | 4.809041 | -46 | 1.777853
694 | 103.5 | 4.834105 | -46.5 | 1.78064
695 | 103 | 4.908666 | -47 | 1.785103
696 | 102.5 | 4.958547 | -47.5 | 1.789631
697 | 102 | 5.024529 | -48 | 1.783151
698 | 101.5 | 5.102622 | -48.5 | 1.786516
699 | 101 | 5.192622 | -49 | 1.791449
700 | 100.5 | 5.285443 | -49.5 | 1.789196
701 | 100 | 5.404892 | -50 | 1.79156
702 | 99.5 | 5.509489 | -50.5 | 1.792804
703 | 99 | 5.570105 | -51 | 1.783132
704 | 98.5 | 5.666977 | -51.5 | 1.787202
705 | 98 | 5.764628 | -52 | 1.790396
706 | 97.5 | 5.841661 | -52.5 | 1.795938
707 | 97 | 5.936033 | -53 | 1.797519
708 | 96.5 | 6.040984 | -53.5 | 1.795548
709 | 96 | 6.126428 | -54 | 1.797772
710 | 95.5 | 6.181798 | -54.5 | 1.791765
711 | 95 | 6.287997 | -55 | 1.793982
712 | 94.5 | 6.341194 | -55.5 | 1.791085
713 | 94 | 6.43177 | -56 | 1.794245
714 | 93.5 | 6.50302 | -56.5 | 1.786805
715 | 93 | 6.593222 | -57 | 1.78628
716 | 92.5 | 6.676845 | -57.5 | 1.786353
717 | 92 | 6.735414 | -58 | 1.787044
718 | 91.5 | 6.812329 | -58.5 | 1.77992
719 | 91 | 6.879598 | -59 | 1.775037
720 | 90.5 | 6.949335 | -59.5 | 1.782895
721 | 90 | 7.026179 | -60 | 1.780418
722 | 89.5 | 7.0731 | -60.5 | 1.773058
723 | 89 | 7.147993 | -61 | 1.783224
724 | 88.5 | 7.230903 | -61.5 | 1.776702
725 | 88 | 7.261124 | -62 | 1.779431
726 | 87.5 | 7.324338 | -62.5 | 1.781302
727 | 87 | 7.384885 | -63 | 1.781101
728 | 86.5 | 7.445988 | -63.5 | 1.783613
729 | 86 | 7.504872 | -64 | 1.782525
730 | 85.5 | 7.553297 | -64.5 | 1.780534
731 | 85 | 7.589832 | -65 | 1.78036
732 | 84.5 | 7.617599 | -65.5 | 1.77491
733 | 84 | 7.698827 | -66 | 1.77701
734 | 83.5 | 7.73508 | -66.5 | 1.781929
735 | 83 | 7.814942 | -67 | 1.779938
736 | 82.5 | 7.830112 | -67.5 | 1.781461
737 | 82 | 7.887655 | -68 | 1.783976
738 | 81.5 | 7.925862 | -68.5 | 1.787399
739 | 81 | 7.961901 | -69 | 1.786845
740 | 80.5 | 8.031003 | -69.5 | 1.787307
741 | 80 | 8.043319 | -70 | 1.791539
742 | 79.5 | 8.115724 | -70.5 | 1.788907
743 | 79 | 8.119372 | -71 | 1.788055
744 | 78.5 | 8.141961 | -71.5 | 1.787947
745 | 78 | 8.148172 | -72 | 1.790951
746 | 77.5 | 8.199516 | -72.5 | 1.791437
747 | 77 | 8.231201 | -73 | 1.790792
748 | 76.5 | 8.264705 | -73.5 | 1.788914
749 | 76 | 8.283946 | -74 | 1.789505
750 | 75.5 | 8.296684 | -74.5 | 1.785604
751 | 75 | 8.31432 | -75 | 1.794803
752 | 74.5 | 8.289222 | -75.5 | 1.796869
753 | 74 | 8.310738 | -76 | 1.788683
754 | 73.5 | 8.317934 | -76.5 | 1.798018
755 | 73 | 8.37578 | -77 | 1.795856
756 | 72.5 | 8.346055 | -77.5 | 1.796604
757 | 72 | 8.373166 | -78 | 1.797268
758 | 71.5 | 8.373683 | -78.5 | 1.79038
759 | 71 | 8.410024 | -79 | 1.791462
760 | 70.5 | 8.400373 | -79.5 | 1.783066
761 | 70 | 8.47449 | -80 | 1.7892
762 | 69.5 | 8.495014 | -80.5 | 1.784981
763 | 69 | 8.559311 | -81 | 1.787675
764 | 68.5 | 8.588818 | -81.5 | 1.786584
765 | 68 | 8.577776 | -82 | 1.795638
766 | 67.5 | 8.587058 | -82.5 | 1.796876
767 | 67 | 8.572338 | -83 | 1.797142
768 | 66.5 | 8.641376 | -83.5 | 1.797505
769 | 66 | 8.642717 | -84 | 1.801127
770 | 65.5 | 8.665624 | -84.5 | 1.794891
771 | 65 | 8.694547 | -85 | 1.796872
772 | 64.5 | 8.68393 | -85.5 | 1.792401
773 | 64 | 8.698233 | -86 | 1.798703
774 | 63.5 | 8.735101 | -86.5 | 1.799288
775 | 63 | 8.762993 | -87 | 1.789871
776 | 62.5 | 8.784468 | -87.5 | 1.787238
777 | 62 | 8.789158 | -88 | 1.782261
778 | 61.5 | 8.805531 | -88.5 | 1.779982
779 | 61 | 8.806223 | -89 | 1.781034
780 | 60.5 | 8.801327 | -89.5 | 1.787041
781 | 60 | 8.811864 | -90 | 1.782956
782 | 59.5 | 8.759811 | -90.5 | 1.788328
783 | 59 | 8.829787 | -91 | 1.787445
784 | 58.5 | 8.839736 | -91.5 | 1.788363
785 | 58 | 8.848046 | -92 | 1.792798
786 | 57.5 | 8.889827 | -92.5 | 1.793655
787 | 57 | 8.91951 | -93 | 1.794904
788 | 56.5 | 8.889827 | -93.5 | 1.797763
789 | 56 | 8.89809 | -94 | 1.796828
790 | 55.5 | 8.895918 | -94.5 | 1.793934
791 | 55 | 8.929161 | -95 | 1.796457
792 | 54.5 | 8.894227 | -95.5 | 1.796157
793 | 54 | 8.845436 | -96 | 1.800002
794 | 53.5 | 8.914075 | -96.5 | 1.797176
795 | 53 | 8.914916 | -97 | 1.800739
796 | 52.5 | 8.89076 | -97.5 | 1.796502
797 | 52 | 8.917849 | -98 | 1.797175
798 | 51.5 | 8.895585 | -98.5 | 1.795616
799 | 51 | 8.86058 | -99 | 1.798427
800 | 50.5 | 8.894198 | -99.5 | 1.803884
801 | 50 | 8.942498 | -100 | 1.80166
802 | 49.5 | 8.969352
803 | 49 | 8.961195
804 | 48.5 | 8.957361
805 | 48 | 8.958433
806 | 47.5 | 8.993088
807 | 47 | 8.941497
808 | 46.5 | 8.914042
809 | 46 | 8.891521
810 | 45.5 | 8.914248
811 | 45 | 8.920641
812 | 44.5 | 8.973085
813 | 44 | 8.985733
814 | 43.5 | 8.979945
815 | 43 | 8.962198
816 | 42.5 | 8.989104
817 | 42 | 9.00933
818 | 41.5 | 9.016286
819 | 41 | 9.017005
820 | 40.5 | 8.993509
821 | 40 | 9.025021
822 | 39.5 | 9.050791
823 | 39 | 9.004386
824 | 38.5 | 9.019304
825 | 38 | 9.053112
826 | 37.5 | 9.04225
827 | 37 | 9.065468
828 | 36.5 | 9.091369
829 | 36 | 9.107732
830 | 35.5 | 9.072711
831 | 35 | 9.092811
832 | 34.5 | 9.082875
833 | 34 | 9.074208
834 | 33.5 | 9.027081
835 | 33 | 9.079466
836 | 32.5 | 9.083778
837 | 32 | 9.092689
838 | 31.5 | 9.091108
839 | 31 | 9.095299
840 | 30.5 | 9.089784
841 | 30 | 9.098187
842 | 29.5 | 9.091819
843 | 29 | 9.10278
844 | 28.5 | 9.092693
845 | 28 | 9.088032
846 | 27.5 | 9.080479
847 | 27 | 9.101697
848 | 26.5 | 9.126315
849 | 26 | 9.093324
850 | 25.5 | 9.125024
851 | 25 | 9.133965
852 | 24.5 | 9.114685
853 | 24 | 9.106673
854 | 23.5 | 9.108816
855 | 23 | 9.110969
856 | 22.5 | 9.095917
857 | 22 | 9.099511
858 | 21.5 | 9.149437
859 | 21 | 9.141615
860 | 20.5 | 9.148869
861 | 20 | 9.141376
862 | 19.5 | 9.129501
863 | 19 | 9.153115
864 | 18.5 | 9.177481
865 | 18 | 9.157827
866 | 17.5 | 9.139556
867 | 17 | 9.133137
868 | 16.5 | 9.162686
869 | 16 | 9.172988
870 | 15.5 | 9.147067
871 | 15 | 9.141766
872 | 14.5 | 9.125979
873 | 14 | 9.126601
874 | 13.5 | 9.138913
875 | 13 | 9.128618
876 | 12.5 | 9.14367
877 | 12 | 9.139068
878 | 11.5 | 9.158806
879 | 11 | 9.151577
880 | 10.5 | 9.150055
881 | 10 | 9.208043
882 | 9.5 | 9.159227
883 | 9 | 9.1294
884 | 8.5 | 9.150442
885 | 8 | 9.204201
886 | 7.5 | 9.194005
887 | 7 | 9.113365
888 | 6.5 | 9.108018
889 | 6 | 9.144985
890 | 5.5 | 9.165893
891 | 5 | 9.155906
892 | 4.5 | 9.165414
893 | 4 | 9.180323
894 | 3.5 | 9.207993
895 | 3 | 9.202432
896 | 2.5 | 9.234377
897 | 2 | 9.167238
898 | 1.5 | 9.223977
899 | 1 | 9.225626
900 | 0.5 | 9.230729
901 | 0 | 9.228379
902 | -0.5 | 9.212994
903 | -1 | 9.227227
904 | -1.5 | 9.205622
905 | -2 | 9.278907
906 | -2.5 | 9.251068
907 | -3 | 9.247268
908 | -3.5 | 9.328904
909 | -4 | 9.327038
910 | -4.5 | 9.302247
911 | -5 | 9.278196
912 | -5.5 | 9.193298
913 | -6 | 9.186132
914 | -6.5 | 9.173257
915 | -7 | 9.189578
916 | -7.5 | 9.217408
917 | -8 | 9.184274
918 | -8.5 | 9.219636
919 | -9 | 9.184677
920 | -9.5 | 9.208842
921 | -10 | 9.226768
922 | -10.5 | 9.220179
923 | -11 | 9.243881
924 | -11.5 | 9.300322
925 | -12 | 9.29366
926 | -12.5 | 9.253669
927 | -13 | 9.247579
928 | -13.5 | 9.263123
929 | -14 | 9.260118
930 | -14.5 | 9.267478
931 | -15 | 9.231518
932 | -15.5 | 9.240341
933 | -16 | 9.239795
934 | -16.5 | 9.251804
935 | -17 | 9.231998
936 | -17.5 | 9.248844
937 | -18 | 9.249038
938 | -18.5 | 9.223936
939 | -19 | 9.232099
940 | -19.5 | 9.194337
941 | -20 | 9.199911
942 | -20.5 | 9.227681
943 | -21 | 9.241921
944 | -21.5 | 9.301255
945 | -22 | 9.268444
946 | -22.5 | 9.242506
947 | -23 | 9.252244
948 | -23.5 | 9.267536
949 | -24 | 9.258697
950 | -24.5 | 9.268562
951 | -25 | 9.292823
952 | -25.5 | 9.32175
953 | -26 | 9.309737
954 | -26.5 | 9.299578
955 | -27 | 9.289717
956 | -27.5 | 9.317627
957 | -28 | 9.344872
958 | -28.5 | 9.30856
959 | -29 | 9.383761
960 | -29.5 | 9.29107
961 | -30 | 9.305055
962 | -30.5 | 9.31384
963 | -31 | 9.343839
964 | -31.5 | 9.305013
965 | -32 | 9.292045
966 | -32.5 | 9.313407
967 | -33 | 9.336836
968 | -33.5 | 9.331855
969 | -34 | 9.328413
970 | -34.5 | 9.327761
971 | -35 | 9.264039
972 | -35.5 | 9.254889
973 | -36 | 9.24971
974 | -36.5 | 9.272304
975 | -37 | 9.232898
976 | -37.5 | 9.242477
977 | -38 | 9.2571
978 | -38.5 | 9.280449
979 | -39 | 9.295077
980 | -39.5 | 9.304164
981 | -40 | 9.286338
982 | -40.5 | 9.260034
983 | -41 | 9.241497
984 | -41.5 | 9.215307
985 | -42 | 9.239811
986 | -42.5 | 9.223221
987 | -43 | 9.230161
988 | -43.5 | 9.22357
989 | -44 | 9.211356
990 | -44.5 | 9.231809
991 | -45 | 9.230876
992 | -45.5 | 9.228403
993 | -46 | 9.266074
994 | -46.5 | 9.258361
995 | -47 | 9.313604
996 | -47.5 | 9.316058
997 | -48 | 9.365897
998 | -48.5 | 9.269139
999 | -49 | 9.289423
1000 | -49.5 | 9.259538
1001 | -50 | 9.232254
1002 | -50.5 | 9.321955
1003 | -51 | 9.328396
1004 | -51.5 | 9.292192
1005 | -52 | 9.300007
1006 | -52.5 | 9.288679
1007 | -53 | 9.313579
1008 | -53.5 | 9.324907
1009 | -54 | 9.3213
1010 | -54.5 | 9.318946
1011 | -55 | 9.299847
1012 | -55.5 | 9.320519
1013 | -56 | 9.330943
1014 | -56.5 | 9.3097
1015 | -57 | 9.297581
1016 | -57.5 | 9.302495
1017 | -58 | 9.298519
1018 | -58.5 | 9.339963
1019 | -59 | 9.322284
1020 | -59.5 | 9.311738
1021 | -60 | 9.306038
1022 | -60.5 | 9.331968
1023 | -61 | 9.341245
1024 | -61.5 | 9.331889
1025 | -62 | 9.353283
1026 | -62.5 | 9.319931
1027 | -63 | 9.322436
1028 | -63.5 | 9.335583
1029 | -64 | 9.315622
1030 | -64.5 | 9.312221
1031 | -65 | 9.318968
1032 | -65.5 | 9.344221
1033 | -66 | 9.289015
1034 | -66.5 | 9.291894
1035 | -67 | 9.329076
1036 | -67.5 | 9.355586
1037 | -68 | 9.331897
1038 | -68.5 | 9.35784
1039 | -69 | 9.35525
1040 | -69.5 | 9.352669
1041 | -70 | 9.32075
1042 | -70.5 | 9.323877
1043 | -71 | 9.394383
1044 | -71.5 | 9.389679
1045 | -72 | 9.321717
1046 | -72.5 | 9.30268
1047 | -73 | 9.310103
1048 | -73.5 | 9.319687
1049 | -74 | 9.327265
1050 | -74.5 | 9.292243
1051 | -75 | 9.29012
1052 | -75.5 | 9.301221
1053 | -76 | 9.290045
1054 | -76.5 | 9.295723
1055 | -77 | 9.282429
1056 | -77.5 | 9.288335
1057 | -78 | 9.298775
1058 | -78.5 | 9.315647
1059 | -79 | 9.242014
1060 | -79.5 | 9.238606
1061 | -80 | 9.247066
1062 | -80.5 | 9.228808
1063 | -81 | 9.235933
1064 | -81.5 | 9.260933
1065 | -82 | 9.270247
1066 | -82.5 | 9.223608
1067 | -83 | 9.221977
1068 | -83.5 | 9.235116
1069 | -84 | 9.21864
1070 | -84.5 | 9.216248
1071 | -85 | 9.220174
1072 | -85.5 | 9.236197
1073 | -86 | 9.267423
1074 | -86.5 | 9.261034
1075 | -87 | 9.229538
1076 | -87.5 | 9.244851
1077 | -88 | 9.240375
1078 | -88.5 | 9.263656
1079 | -89 | 9.248008
1080 | -89.5 | 9.268301
1081 | -90 | 9.269067
1082 | -90.5 | 9.303104
1083 | -91 | 9.302697
1084 | -91.5 | 9.320561
1085 | -92 | 9.326659
1086 | -92.5 | 9.326987
1087 | -93 | 9.328416
1088 | -93.5 | 9.288229
1089 | -94 | 9.322083
1090 | -94.5 | 9.298069
1091 | -95 | 9.338051
1092 | -95.5 | 9.318749
1093 | -96 | 9.329808
1094 | -96.5 | 9.329918
1095 | -97 | 9.364312
1096 | -97.5 | 9.368293
1097 | -98 | 9.339483
1098 | -98.5 | 9.351366
1099 | -99 | 9.360054
1100 | -99.5 | 9.372921
1101 | -100 | 9.339883
1102 | -100.5 | 9.338064
1103 | -101 | 9.360592
1104 | -101.5 | 9.356078
1105 | -102 | 9.367507
1106 | -102.5 | 9.366573
1107 | -103 | 9.338878
1108 | -103.5 | 9.332717
1109 | -104 | 9.322793
1110 | -104.5 | 9.327832
1111 | -105 | 9.304555
1112 | -105.5 | 9.323251
1113 | -106 | 9.311877
1114 | -106.5 | 9.318896
1115 | -107 | 9.324592
1116 | -107.5 | 9.324621
1117 | -108 | 9.305058
1118 | -108.5 | 9.321855
1119 | -109 | 9.340425
1120 | -109.5 | 9.321842
1121 | -110 | 9.334709
1122 | -110.5 | 9.316656
1123 | -111 | 9.323684
1124 | -111.5 | 9.334095
1125 | -112 | 9.320111
1126 | -112.5 | 9.314184
1127 | -113 | 9.304811
1128 | -113.5 | 9.341182
1129 | -114 | 9.381685
1130 | -114.5 | 9.34351
1131 | -115 | 9.292155
1132 | -115.5 | 9.307022
1133 | -116 | 9.311431
1134 | -116.5 | 9.364459
1135 | -117 | 9.313007
1136 | -117.5 | 9.294665
1137 | -118 | 9.314079
1138 | -118.5 | 9.292579
1139 | -119 | 9.289663
1140 | -119.5 | 9.324768
1141 | -120 | 9.337012
1142 | -120.5 | 9.375215
1143 | -121 | 9.354409
1144 | -121.5 | 9.373942
1145 | -122 | 9.370538
1146 | -122.5 | 9.376754
1147 | -123 | 9.336634
1148 | -123.5 | 9.30864
1149 | -124 | 9.311041
1150 | -124.5 | 9.300246
1151 | -125 | 9.290692
1152 | -125.5 | 9.316361
1153 | -126 | 9.321384
1154 | -126.5 | 9.29835
1155 | -127 | 9.301028
1156 | -127.5 | 9.328786
1157 | -128 | 9.332175
1158 | -128.5 | 9.317585
1159 | -129 | 9.325112
1160 | -129.5 | 9.321894
1161 | -130 | 9.317329
1162 | -130.5 | 9.32059
1163 | -131 | 9.316879
1164 | -131.5 | 9.327311
1165 | -132 | 9.308439
1166 | -132.5 | 9.311364
1167 | -133 | 9.301087
1168 | -133.5 | 9.321834
1169 | -134 | 9.312385
1170 | -134.5 | 9.316896
1171 | -135 | 9.310419
1172 | -135.5 | 9.305016
1173 | -136 | 9.285497
1174 | -136.5 | 9.283626
1175 | -137 | 9.286161
1176 | -137.5 | 9.279898
1177 | -138 | 9.291789
1178 | -138.5 | 9.272454
1179 | -139 | 9.294613
1180 | -139.5 | 9.313978
1181 | -140 | 9.311725
1182 | -140.5 | 9.310011
1183 | -141 | 9.327265
1184 | -141.5 | 9.224797
1185 | -142 | 9.212957
1186 | -142.5 | 9.220699
1187 | -143 | 9.24056
1188 | -143.5 | 9.25913
1189 | -144 | 9.268914
1190 | -144.5 | 9.23998
1191 | -145 | 9.266095
1192 | -145.5 | 9.28506
1193 | -146 | 9.27804
1194 | -146.5 | 9.299935
1195 | -147 | 9.277397
1196 | -147.5 | 9.270971
1197 | -148 | 9.290575
1198 | -148.5 | 9.283984
1199 | -149 | 9.297014
1200 | -149.5 | 9.31969
1201 | -150 | 9.338685