## Sheet1
| Eval(eV) | Mean | Mean | Mean | Mean | Mean | Mean
1 | 702.21 | 1691.748 | 1022.823 | 0 | 0.006098617 | 0.006470176 | 0
2 | 702.4 | 1693.579 | 1024.835 | 0.00538055 | 0.00426524 | 0 | 0.01577241
3 | 702.6 | 1700.797 | 1025.337 | 0.008664755 | 0.001210161 | 0.01206894 | 0.00909921
4 | 702.8 | 1702.619 | 1027.642 | 0.008070825 | 0.008235358 | 0.0133054 | 0.02192288
5 | 703 | 1700.286 | 1029.615 | 0.008985518 | 0.02353054 | 0.01506 | 0.01645263
6 | 703.2 | 1702.617 | 1029.066 | 0.01038446 | 0.01086507 | 0.01742695 | 0.01403165
7 | 703.41 | 1700.826 | 1026.676 | 0.02099863 | 0.01380638 | 0.01593273 | 0.01904618
8 | 703.61 | 1702.516 | 1030.131 | 0.01082525 | 0.01137452 | 0.01034312 | 0.01727359
9 | 703.8 | 1699.918 | 1030.918 | 0.01060589 | 0.007204908 | 0.01159921 | 0.01074615
10 | 704 | 1692.812 | 1029.529 | 0.006272479 | 0.007668198 | 0.006101199 | 0.004094728
11 | 704.2 | 1694.487 | 1023.63 | 0.01257393 | 0.003759082 | 0.00419482 | 0.009353874
12 | 704.38 | 1696.188 | 1026.682 | 0.008987587 | 0.002194447 | 0.009838069 | 0.004322586
13 | 704.58 | 1695.468 | 1028.81 | 0.01232353 | 0.005287446 | 0.006296155 | 0.005366373
14 | 704.78 | 1696.868 | 1031.248 | 0.02137527 | 0 | 0.01162538 | 0.01891382
15 | 705 | 1695.986 | 1031.024 | 0.01788412 | 0.00660972 | 0.01832061 | 0.01854021
16 | 705.19 | 1698.812 | 1034.354 | 0.01572776 | 0.009781858 | 0.0173733 | 0.0189155
17 | 705.41 | 1708.83 | 1036.547 | 0.02200438 | 0.01306941 | 0.01823687 | 0.02865975
18 | 705.6 | 1705.265 | 1042.947 | 0.02736216 | 0.008265035 | 0.02372834 | 0.05170851
19 | 705.79 | 1713.34 | 1042.621 | 0.02608118 | 0.01972364 | 0.02767325 | 0.05980414
20 | 706 | 1725.242 | 1044.041 | 0.02719661 | 0.02176311 | 0.03766833 | 0.07119868
21 | 706.21 | 1736.844 | 1058.524 | 0.0418793 | 0.04166316 | 0.04938138 | 0.07584127
22 | 706.4 | 1768.083 | 1073.825 | 0.07221319 | 0.06097462 | 0.06924462 | 0.1014149
23 | 706.59 | 1806.65 | 1093.453 | 0.1051401 | 0.09698103 | 0.09657768 | 0.133149
24 | 706.81 | 1864.891 | 1124.895 | 0.1372909 | 0.1393993 | 0.1393109 | 0.1758773
25 | 707 | 1943.476 | 1176.721 | 0.1960755 | 0.2022469 | 0.2054991 | 0.227239
26 | 707.21 | 2028.733 | 1229.691 | 0.2662875 | 0.2670449 | 0.2844627 | 0.2956816
27 | 707.4 | 2122.698 | 1284.689 | 0.3549093 | 0.3385763 | 0.3721862 | 0.3591599
28 | 707.61 | 2235.817 | 1344.836 | 0.43998 | 0.4239124 | 0.4589546 | 0.4465717
29 | 707.8 | 2342.714 | 1409.034 | 0.5353564 | 0.513494 | 0.5419521 | 0.5225654
30 | 707.99 | 2467.877 | 1479.558 | 0.6325498 | 0.6120858 | 0.630971 | 0.6229817
31 | 708.2 | 2620.906 | 1564.678 | 0.7322225 | 0.7334695 | 0.7417085 | 0.7335277
32 | 708.41 | 2764.081 | 1649.497 | 0.8581253 | 0.8482238 | 0.8423148 | 0.8529433
33 | 708.59 | 2873.617 | 1716.116 | 0.9500002 | 0.9342523 | 0.9460169 | 0.9510275
34 | 708.79 | 2938.484 | 1764.073 | 1 | 1 | 1 | 1
35 | 709 | 2893.881 | 1736.318 | 0.9800175 | 0.9798329 | 0.9732374 | 0.9757734
36 | 709.2 | 2784.553 | 1678.99 | 0.9034709 | 0.9164016 | 0.9281856 | 0.9266132
37 | 709.4 | 2671.325 | 1624.011 | 0.834664 | 0.8527676 | 0.8833968 | 0.9014618
38 | 709.59 | 2587.18 | 1589.272 | 0.780875 | 0.8264326 | 0.8572728 | 0.8866829
39 | 709.77 | 2523.537 | 1559.064 | 0.7554064 | 0.7986022 | 0.840343 | 0.8754542
40 | 710 | 2464.438 | 1528.876 | 0.7053135 | 0.7674101 | 0.8158859 | 0.8590418
41 | 710.2 | 2402.986 | 1490.678 | 0.6444698 | 0.7107155 | 0.7554561 | 0.789981
42 | 710.39 | 2337.5 | 1440.859 | 0.5825976 | 0.6335175 | 0.6777538 | 0.6959513
43 | 710.59 | 2261.906 | 1391.728 | 0.5164169 | 0.5514063 | 0.590466 | 0.5994069
44 | 710.8 | 2193.634 | 1349.227 | 0.4504327 | 0.4667692 | 0.5257211 | 0.5248507
45 | 711 | 2144.519 | 1317.923 | 0.4099234 | 0.4206232 | 0.4718112 | 0.4725641
46 | 711.21 | 2102.334 | 1290.925 | 0.3747056 | 0.3761259 | 0.4273718 | 0.435601
47 | 711.42 | 2061.084 | 1270.523 | 0.3601781 | 0.3472304 | 0.3921267 | 0.3996699
48 | 711.61 | 2046.169 | 1257.822 | 0.3345916 | 0.3143912 | 0.3778635 | 0.3731564
49 | 711.81 | 2021.308 | 1242.6 | 0.3205918 | 0.3063932 | 0.3514673 | 0.3510894
50 | 712 | 2004.28 | 1238.571 | 0.3019482 | 0.2806336 | 0.3384916 | 0.332943
51 | 712.21 | 1988.453 | 1226.77 | 0.2881885 | 0.2686342 | 0.3145133 | 0.3129317
52 | 712.4 | 1972.173 | 1219.486 | 0.2803163 | 0.2477582 | 0.2984144 | 0.2944083
53 | 712.58 | 1949.953 | 1208.338 | 0.2650024 | 0.2282324 | 0.2921196 | 0.2897154
54 | 712.8 | 1933.032 | 1196.606 | 0.2461581 | 0.2220167 | 0.2731199 | 0.2671559
55 | 712.99 | 1918.306 | 1187.258 | 0.233996 | 0.2146139 | 0.2527372 | 0.2506413
56 | 713.5 | 1897.809 | 1180.895 | 0.2280029 | 0.1906185 | 0.2396307 | 0.2418235
57 | 714 | 1869.771 | 1177.877 | 0.2182703 | 0.1842313 | 0.2363112 | 0.2237122
58 | 714.49 | 1851.134 | 1169.854 | 0.2073374 | 0.1736828 | 0.2234311 | 0.2158227
59 | 715 | 1855.773 | 1162.684 | 0.2051024 | 0.1655892 | 0.2163289 | 0.2133095
60 | 715.5 | 1870.976 | 1163.271 | 0.1944738 | 0.1576787 | 0.2040389 | 0.2028834
61 | 716 | 1860.729 | 1156.809 | 0.1842942 | 0.1470988 | 0.2008083 | 0.1872266
62 | 716.2 | 1853.566 | 1156.711 | 0.1834271 | 0.1384233 | 0.19617 | 0.1818401
63 | 716.4 | 1857.629 | 1151.723 | 0.1721569 | 0.1305012 | 0.1864889 | 0.1837652
64 | 716.59 | 1857.635 | 1151.322 | 0.1735703 | 0.1362354 | 0.1916022 | 0.1761906
65 | 716.81 | 1855.954 | 1148.459 | 0.171414 | 0.1301714 | 0.1880211 | 0.1672036