## Ecoli
Time | hPDMS Flat | hPDMS Flat2 | hPDMS Flat3 | hPDMS Moth-eye | hPDMS Moth-eye4 | hPDMS Moth-eye5 | hPDMS Hex Pill Arr. + Moth-eye | hPDMS Hex Pill Arr. + Moth-eye6 | hPDMS Hex Pill Arr. + Moth-eye7 | PMMA Flat | PMMA Flat8 | PMMA Flat9 | PMMA Flat Moth-eye | PMMA Flat Moth-eye10 | PMMA Flat Moth-eye11
min | Mean | SEM | N | Mean | SEM | N | Mean | SEM | N | Mean | SEM | N | Mean | SEM | N
0 | 1,59691 | 0,53644 | 6 | 1,44353 | 0,24397 | 11 | 22,84502 | 1,47096 | 4 | 5,44767 | 1,05539 | 14 | 2,69883 | 0,54836 | 7
10 | 1,76664 | 0,78556 | 6 | 4,47154 | 0,955 | 8 | 31,9268 | 3,92939 | 3 | 3,59899 | 0,55517 | 10 | 1,73286 | 0,32427 | 7
20 | 1,5248 | 0,40152 | 6 | 4,51228 | 0,73846 | 13 | 50,57308 | 3,23208 | 8 | 3,99089 | 0,46585 | 9 | 2,00695 | 0,61374 | 7
30 | 1,07059 | 0,27199 | 6 | 4,54274 | 0,60461 | 11 | 60,28065 | 5,65312 | 4 | 5,13176 | 0,49774 | 12 | 1,76425 | 0,39263 | 7
40 | 1,83936 | 0,56678 | 6 | 4,99046 | 1,49434 | 6 | 27,85585 | 4,65747 | 9 | 5,30241 | 0,56906 | 12 | 2,76164 | 0,58456 | 7
50 | 1,22817 | 0,33718 | 6 | 3,65579 | 0,727 | 9 | 24,9548 | 3,56891 | 4 | 5,8852 | 0,64375 | 10 | 2,76972 | 0,99244 | 7
60 | 1,78317 | 0,7613 | 6 | 4,68442 | 0,68481 | 11 | 16,81187 | 3,05065 | 6 | 6,96669 | 0,65979 | 9 | 4,28568 | 0,8744 | 6
70 | 1,02839 | 0,32904 | 6 | 4,73705 | 0,75775 | 16 | 28,97825 | 2,90219 | 5 | 6,80871 | 0,69836 | 6 | 4,16282 | 1,0036 | 6
80 | 1,1664 | 0,28307 | 6 | 4,70887 | 0,86955 | 18 | 48,48917 | 4,1941 | 5 | 9,52856 | 0,81734 | 5 | 4,20936 | 0,9272 | 6
90 | 0,89405 | 0,12039 | 6 | 4,22051 | 0,75885 | 17 | 55,94157 | 4,40928 | 5 | 11,26187 | 1,01635 | 7 | 5,59792 | 1,06214 | 7
100 | 1,62342 | 0,72208 | 6 | 4,56773 | 0,82462 | 14 | 60,97566 | 3,84785 | 5 | 12,61068 | 0,98975 | 8 | 8,5848 | 1,12867 | 5
110 | 0,81043 | 0,19496 | 6 | 4,12509 | 0,52483 | 14 | 51,95268 | 3,63237 | 9 | 13,33722 | 0,78071 | 7 | 8,61571 | 2,312 | 6
120 | 0,96141 | 0,14882 | 6 | 4,45057 | 0,6545 | 16 | 51,54036 | 3,29096 | 8 | 13,58142 | 1,64508 | 8 | 7,58307 | 1,40034 | 4
130 | 0,73424 | 0,2508 | 6 | 4,61859 | 0,67237 | 17 | 54,06973 | 3,87681 | 6 | 12,20674 | 1,19197 | 4 | 7,55333 | 1,46385 | 5
140 | 1,76284 | 0,31393 | 6 | 4,59125 | 0,71188 | 16 | 45,55917 | 4,79532 | 7 | 11,95474 | 0,79126 | 5 | 9,25777 | 1,17755 | 6
150 | 1,15965 | 0,13339 | 6 | 5,67716 | 0,7977 | 13 | 37,67311 | 4,20008 | 9 | 12,58164 | 0,95507 | 8 | 8,34431 | 0,98396 | 6
160 | 1,31116 | 0,28583 | 6 | 7,18217 | 0,98116 | 14 | 37,29669 | 4,6907 | 8 | 11,34809 | 1,18501 | 7 | 11,23513 | 2,29617 | 5
170 | 1,29999 | 0,52763 | 6 | 6,12528 | 0,82017 | 12 | 27,99627 | 3,87352 | 6 | 10,14447 | 1,44082 | 7 | 17,16714 | 2,13034 | 5
180 | 1,17953 | 0,37635 | 6 | 7,015 | 0,99533 | 10 | 20,21708 | 2,75582 | 9 | 11,61213 | 1,29504 | 7 | 16,44869 | 2,99866 | 3
190 | 1,45689 | 0,17167 | 6 | 7,91026 | 1,01706 | 9 | 23,61761 | 1,97277 | 8 | 8,27146 | 1,35943 | 5 | 14,00196 | 1,52801 | 4
200 | 1,33962 | 0,24953 | 6 | 11,97614 | 1,67647 | 9 | 20,4354 | 3,78886 | 10 | 7,82596 | 1,26858 | 4 | 17,59278 | 2,72568 | 4
210 | 1,08233 | 0,16826 | 6 | 10,71309 | 0,97794 | 5 | 17,61993 | 3,56764 | 11 | 8,36511 | 2,04707 | 5 | 18,52847 | 2,86245 | 4
220 | 1,27286 | 0,32145 | 6 | 10,19381 | 0,93775 | 9 | 10,52723 | 2,92394 | 9 | 5,67306 | 1,55613 | 4 | 18,62874 | 2,44053 | 5
230 | 1,33427 | 0,44912 | 6 | 16,53772 | 2,79219 | 8 | 9,13336 | 1,52886 | 8 | 7,88214 | 1,81878 | 6 | 21,14058 | 4,81066 | 4
240 | 1,10475 | 0,16338 | 6 | 21,8642 | 3,7234 | 3 | 14,17387 | 2,6502 | 7 | 3,23157 | 0,70245 | 3 | 26,02342 | 1,93825 | 4
250 | 1,98242 | 0,55161 | 6 | 30,58638 | 6,97928 | 5 | 13,44442 | 1,90526 | 6 | 5,89107 | 1,54669 | 5 | 38,82429 | 4,72967 | 5
260 | 1,7025 | 0,35109 | 6 | 42,74075 | 9,24694 | 6 | 16,17772 | 3,39381 | 5 | 5,62979 | 1,9043 | 4 | 49,6067 | 8,12975 | 3
270 | 1,32606 | 0,44916 | 6 | 50,51365 | 6,0145 | 7 | 17,9601 | 2,13753 | 6 | 5,35078 | 1,68252 | 4 | 64,86876 | 3,72072 | 5
280 | 2,01388 | 0,51577 | 6 | 42,72241 | 4,16608 | 5 | 18,87553 | 1,32387 | 4 | 4,07275 | 0,99188 | 4 | 65,0598 | 5,36605 | 5
290 | 2,17836 | 0,51056 | 6 | 46,78993 | 5,78088 | 5 | 28,73481 | 4,28345 | 3 | 5,23365 | 1,46477 | 4 | 70,75038 | 4,57078 | 8
300 | 2,16176 | 0,67892 | 6 | 50,89234 | 6,94545 | 4 | 47,63208 | 6,53409 | 5 | 4,18374 | 0,83186 | 4 | 71,68777 | 4,85034 | 8

## Saureus
Column1 | Column2 | Column3 | Column4 | Column5 | Column6 | Column7 | Column8 | Column9 | Column10 | Column11 | Column12 | Column13 | Column14 | Column15 | Column16 | Column17 | Column18 | Column19
Time | hPDMS Flat | hPDMS Flat | hPDMS Flat | hPDMS Moth-eye | hPDMS Moth-eye | hPDMS Moth-eye | PMMA Flat | PMMA Flat | PMMA Flat | PMMA Flat Moth-eye | PMMA Flat Moth-eye | PMMA Flat Moth-eye | hPDMS Hex Pill Arr. + Moth-eye | hPDMS Hex Pill Arr. + Moth-eye | hPDMS Hex Pill Arr. + Moth-eye | hPDMS Gratings + Moth-eye | hPDMS Gratings + Moth-eye | hPDMS Gratings + Moth-eye
min | Mean | SEM | N | Mean | SEM | N | Mean | SEM | N | Mean | SEM | N | Mean | SEM | N | Mean | SEM | N
0 | 2,96163 | 0,36285 | 20 | 4,57235 | 0,60737 | 28 | 1,60607 | 0,2798 | 20 | 1,91782 | 0,30867 | 17 | 8,55464 | 0,62271 | 18 | 3,17096 | 0,49968 | 16
10 | 3,02786 | 0,36943 | 20 | 3,6087 | 0,51322 | 28 | 3,26539 | 0,78865 | 20 | 2,55461 | 0,21236 | 17 | 11,06584 | 1,22983 | 26 | 3,3017 | 0,5159 | 17
20 | 2,75466 | 0,33747 | 20 | 3,7809 | 0,504 | 28 | 2,26355 | 0,48647 | 22 | 2,57873 | 0,25884 | 19 | 11,98956 | 1,10722 | 28 | 4,04894 | 0,67719 | 19
30 | 3,06358 | 0,64245 | 13 | 4,72639 | 0,76056 | 12 | 2,87359 | 0,85992 | 25 | 3,44883 | 0,53673 | 16 | 13,3066 | 1,18806 | 23 | 5,22126 | 0,71109 | 15
40 | 2,83012 | 0,70473 | 13 | 4,7617 | 0,50804 | 15 | 2,48952 | 0,50246 | 23 | 2,30776 | 0,28966 | 16 | 16,1871 | 1,39487 | 18 | 6,60016 | 0,93715 | 15
50 | 2,70379 | 0,27466 | 20 | 4,14706 | 0,59164 | 18 | 3,67956 | 0,92505 | 18 | 2,5946 | 0,34014 | 19 | 18,12573 | 0,88576 | 20 | 8,1016 | 1,17611 | 15
60 | 2,92827 | 0,28216 | 20 | 4,2668 | 0,51478 | 28 | 5,31665 | 1,00844 | 23 | 4,28294 | 0,37145 | 19 | 20,71861 | 1,45973 | 24 | 11,01839 | 1,21748 | 18
70 | 3,15161 | 0,28031 | 20 | 5,03612 | 0,64097 | 28 | 5,55809 | 0,88661 | 18 | 5,61683 | 0,57066 | 22 | 22,05564 | 1,39303 | 22 | 15,24657 | 1,29755 | 14
80 | 3,89967 | 0,40332 | 20 | 6,06499 | 0,64394 | 28 | 5,70884 | 0,75323 | 18 | 7,92519 | 1,0107 | 21 | 23,12834 | 1,27752 | 21 | 18,0228 | 1,73347 | 15
90 | 4,90373 | 0,39677 | 20 | 7,46313 | 0,83652 | 28 | 7,71643 | 1,13516 | 18 | 7,32892 | 0,88972 | 22 | 26,81014 | 1,85403 | 24 | 23,01661 | 2,18443 | 14
100 | 5,62918 | 0,44811 | 20 | 8,61326 | 0,8224 | 28 | 7,19903 | 0,91071 | 16 | 8,52235 | 0,86773 | 18 | 38,52075 | 3,37975 | 17 | 28,71705 | 2,3605 | 9
110 | 6,12692 | 0,49288 | 20 | 9,15528 | 0,78683 | 28 | 10,35116 | 1,67553 | 13 | 9,89165 | 1,25262 | 19 | 65,9306 | 4,14589 | 15 | 42,1687 | 2,06137 | 12
120 | 6,43047 | 0,41939 | 20 | 9,66961 | 0,88254 | 28 | 10,77487 | 1,46463 | 12 | 11,12759 | 1,21891 | 21 | 75,02443 | 3,41725 | 18 | 53,00385 | 2,08059 | 10
130 | 6,54797 | 0,43985 | 20 | 10,6427 | 1,05675 | 28 | 11,89868 | 2,05529 | 16 | 11,67352 | 1,31242 | 20 | 78,55771 | 2,91787 | 16 | 54,35985 | 2,49261 | 13
140 | 6,74332 | 0,41646 | 20 | 11,79526 | 1,12516 | 28 | 12,01353 | 1,93484 | 13 | 14,14879 | 1,6204 | 12 | 78,3687 | 3,00136 | 16 | 51,89176 | 2,71692 | 12
150 | 7,84954 | 0,56802 | 20 | 13,88717 | 1,35303 | 27 | 12,01607 | 1,00406 | 8 | 17,37688 | 1,29446 | 12 | 69,634 | 3,35824 | 14 | 41,06966 | 3,9799 | 11
160 | 8,09736 | 0,55101 | 20 | 15,44103 | 1,19878 | 21 | 14,45714 | 1,29564 | 10 | 18,57608 | 2,28325 | 17 | 55,89825 | 3,90244 | 13 | 37,34398 | 3,63211 | 8
170 | 9,34027 | 0,77991 | 20 | 19,14634 | 1,668 | 21 | 16,43006 | 1,27688 | 8 | 24,94053 | 3,61947 | 10 | 49,23221 | 3,19858 | 19 | 34,35829 | 3,70909 | 8
180 | 11,50657 | 0,9457 | 20 | 24,10249 | 1,47816 | 20 | 20,83465 | 1,58853 | 8 | 28,79667 | 3,99368 | 10 | 50,45284 | 3,20888 | 20 | 49,73503 | 2,90885 | 7
190 | 14,26299 | 1,04841 | 20 | 33,18164 | 1,87966 | 21 | 28,31472 | 1,84746 | 7 | 35,9815 | 3,24458 | 10 | 51,82994 | 2,98685 | 19 | 55,76772 | 2,57473 | 10
200 | 20,40876 | 1,25946 | 13 | 45,20691 | 1,72219 | 16 | 37,3685 | 1,81859 | 9 | 52,02254 | 4,77104 | 8 | 59,38003 | 3,61649 | 17 | 60,56452 | 3,19726 | 9
210 | 28,17251 | 1,55289 | 8 | 57,38894 | 2,98108 | 19 | 42,71126 | 3,0443 | 9 | 67,4671 | 3,64694 | 7 | 64,69461 | 3,85691 | 19 | 61,7102 | 3,15221 | 9
220 | 41,29401 | 1,85483 | 10 | 71,03684 | 3,23355 | 19 | 57,75538 | 1,79294 | 10 | 80,87225 | 3,68451 | 11 | 74,79318 | 3,61098 | 16 | 64,10504 | 2,65065 | 12
230 | 57,53557 | 2,48519 | 13 | 79,57973 | 3,08833 | 18 | 66,89165 | 1,8298 | 12 | 87,92771 | 2,92494 | 12 | 79,1619 | 3,39521 | 22 | 65,72103 | 2,65466 | 12
240 | 62,93166 | 2,3839 | 14 | 88,35875 | 2,03807 | 22 | 80,35854 | 2,19371 | 11 | 93,90432 | 1,99267 | 9 | 81,89109 | 2,8638 | 23 | 69,41968 | 2,46821 | 9
250 | 73,00534 | 2,33961 | 12 | 90,34053 | 1,72338 | 26 | 90,09782 | 1,48558 | 16 | 89,02835 | 3,38045 | 10 | 88,34547 | 2,30659 | 20 | 75,38634 | 2,64871 | 10
260 | 77,84007 | 2,29176 | 12 | 92,60257 | 1,58124 | 23 | 91,60124 | 1,45541 | 12 | 64,6632 | 3,22753 | 7 | 91,06434 | 1,72566 | 19 | 77,94198 | 3,06264 | 11
270 | 83,08222 | 1,6002 | 12 | 95,6963 | 1,01602 | 16 | 89,51986 | 1,85299 | 14 | 48,31449 | 2,79013 | 12 | 91,67291 | 1,76207 | 17 | 79,15958 | 2,90678 | 9
280 | 89,95654 | 1,49463 | 18 | 93,96832 | 1,00791 | 19 | 77,25972 | 2,33726 | 7 | 45,76642 | 4,30845 | 9 | 93,44764 | 1,34499 | 16 | 80,8914 | 2,63136 | 12
290 | 91,6744 | 1,0709 | 15 | 93,51177 | 1,16952 | 17 | 62,07375 | 4,16864 | 14 | 47,35897 | 3,0359 | 12 | 94,35502 | 1,36747 | 15 | 81,12799 | 2,35507 | 14
300 | 91,64449 | 1,39722 | 15 | 91,45681 | 1,17107 | 11 | 52,10616 | 1,45442 | 13 | 57,67883 | 2,75993 | 17 | 91,55981 | 2,36707 | 11 | 82,89 | 2,4779 | 13