## Sheet1
Sample Bias | dI/dV | Sample Bias | dI/dV | Sample Bias | dI/dV | Sample Bias | dI/dV | Sample Bias | dI/dV | Sample Bias | dI/dV
V | arb.units | V | arb.units | V | arb.units | V | arb.units | V | arb.units | V | arb.units
| N=2 |  | N=4 |  | N=6 |  | N=8 |  | N=10 |  | N=18
-1.2 | 0.7754 | -1 | 0.574169 | -0.8 | 0.401577 | -0.8 | 0.426485 | -0.608434 | 0.289648 | -0.596388 | 0.27134
-1.19459 | 0.781543 | -0.995993 | 0.598489 | -0.797663 | 0.413462 | -0.797663 | 0.429476 | -0.596386 | 0.290669 | -0.58434 | 0.270627
-1.18918 | 0.786144 | -0.991985 | 0.614446 | -0.795326 | 0.404108 | -0.795326 | 0.448136 | -0.584337 | 0.289467 | -0.572292 | 0.269363
-1.18377 | 0.795194 | -0.987977 | 0.608157 | -0.792988 | 0.384961 | -0.792988 | 0.434494 | -0.572289 | 0.285616 | -0.560244 | 0.267569
-1.17836 | 0.817195 | -0.983969 | 0.588039 | -0.790651 | 0.400956 | -0.790651 | 0.447473 | -0.560241 | 0.283594 | -0.548196 | 0.268467
-1.17294 | 0.830911 | -0.979961 | 0.59401 | -0.788314 | 0.390288 | -0.788314 | 0.445203 | -0.548193 | 0.28319 | -0.536148 | 0.269799
-1.16753 | 0.843076 | -0.975953 | 0.598893 | -0.785977 | 0.395668 | -0.785977 | 0.443155 | -0.536145 | 0.282885 | -0.524099 | 0.272333
-1.16212 | 0.855426 | -0.971945 | 0.618483 | -0.783639 | 0.403752 | -0.783639 | 0.430119 | -0.524096 | 0.281473 | -0.512051 | 0.273157
-1.15671 | 0.863232 | -0.967937 | 0.638053 | -0.781302 | 0.393498 | -0.781302 | 0.430294 | -0.512048 | 0.277941 | -0.500003 | 0.272234
-1.1513 | 0.874552 | -0.963929 | 0.633029 | -0.778965 | 0.3948 | -0.778965 | 0.425155 | -0.5 | 0.27457 | -0.487955 | 0.27364
-1.14589 | 0.878333 | -0.959921 | 0.660016 | -0.776628 | 0.393915 | -0.776628 | 0.427709 | -0.487952 | 0.27242 | -0.475907 | 0.274727
-1.14048 | 0.886724 | -0.955913 | 0.664897 | -0.77429 | 0.401775 | -0.77429 | 0.417275 | -0.475904 | 0.271196 | -0.463859 | 0.273113
-1.13507 | 0.905029 | -0.951905 | 0.654529 | -0.771953 | 0.398866 | -0.771953 | 0.414241 | -0.463855 | 0.270441 | -0.451811 | 0.27165
-1.12966 | 0.916677 | -0.947897 | 0.657907 | -0.769616 | 0.402001 | -0.769616 | 0.4246 | -0.451807 | 0.268502 | -0.439762 | 0.268768
-1.12425 | 0.927627 | -0.943889 | 0.672903 | -0.767279 | 0.393575 | -0.767279 | 0.431866 | -0.439759 | 0.265921 | -0.427714 | 0.264657
-1.11884 | 0.931738 | -0.939881 | 0.669589 | -0.764942 | 0.386894 | -0.764942 | 0.425997 | -0.427711 | 0.266299 | -0.415666 | 0.262964
-1.11343 | 0.946705 | -0.935873 | 0.676783 | -0.762604 | 0.392991 | -0.762604 | 0.420353 | -0.415663 | 0.266913 | -0.403618 | 0.26187
-1.10801 | 0.95488 | -0.931865 | 0.678797 | -0.760267 | 0.412943 | -0.760267 | 0.421287 | -0.403615 | 0.265985 | -0.39157 | 0.260184
-1.1026 | 0.962338 | -0.927857 | 0.662103 | -0.75793 | 0.39814 | -0.75793 | 0.433208 | -0.391566 | 0.265295 | -0.379522 | 0.260389
-1.09719 | 0.968974 | -0.923849 | 0.681927 | -0.755593 | 0.383309 | -0.755593 | 0.42754 | -0.379518 | 0.262595 | -0.367474 | 0.263045
-1.09178 | 0.981989 | -0.919841 | 0.690852 | -0.753255 | 0.396897 | -0.753255 | 0.41046 | -0.36747 | 0.260991 | -0.355425 | 0.2671
-1.08637 | 1.00164 | -0.915833 | 0.685448 | -0.750918 | 0.390158 | -0.750918 | 0.420127 | -0.355422 | 0.261144 | -0.343377 | 0.270617
-1.08096 | 1.02548 | -0.911825 | 0.708461 | -0.748581 | 0.390166 | -0.748581 | 0.395694 | -0.343374 | 0.2608 | -0.331329 | 0.269814
-1.07555 | 1.04243 | -0.907817 | 0.725399 | -0.746244 | 0.395555 | -0.746244 | 0.400449 | -0.331325 | 0.259398 | -0.319281 | 0.268827
-1.07014 | 1.05429 | -0.903809 | 0.73041 | -0.743907 | 0.401921 | -0.743907 | 0.428173 | -0.319277 | 0.258157 | -0.307233 | 0.2691
-1.06473 | 1.06761 | -0.899801 | 0.734726 | -0.741569 | 0.396887 | -0.741569 | 0.440003 | -0.307229 | 0.256189 | -0.295185 | 0.266693
-1.05932 | 1.08553 | -0.895793 | 0.729192 | -0.739232 | 0.392979 | -0.739232 | 0.440684 | -0.295181 | 0.25488 | -0.283136 | 0.265768
-1.05391 | 1.10803 | -0.891785 | 0.728107 | -0.736895 | 0.389712 | -0.736895 | 0.426136 | -0.283133 | 0.25337 | -0.271088 | 0.266895
-1.0485 | 1.13399 | -0.887777 | 0.732044 | -0.734558 | 0.393333 | -0.734558 | 0.420014 | -0.271085 | 0.249167 | -0.25904 | 0.26973
-1.04308 | 1.1558 | -0.883769 | 0.731661 | -0.73222 | 0.39713 | -0.73222 | 0.407369 | -0.259036 | 0.249 | -0.246992 | 0.274151
-1.03767 | 1.18325 | -0.879761 | 0.740486 | -0.729883 | 0.385847 | -0.729883 | 0.41891 | -0.246988 | 0.251081 | -0.234944 | 0.275892
-1.03226 | 1.19753 | -0.875753 | 0.745564 | -0.727546 | 0.391385 | -0.727546 | 0.417187 | -0.23494 | 0.251945 | -0.222896 | 0.277443
-1.02685 | 1.2245 | -0.871745 | 0.747723 | -0.725209 | 0.386185 | -0.725209 | 0.407869 | -0.222892 | 0.253545 | -0.210848 | 0.281386
-1.02144 | 1.25696 | -0.867737 | 0.745902 | -0.722871 | 0.379101 | -0.722871 | 0.417926 | -0.210844 | 0.254281 | -0.198799 | 0.28551
-1.01603 | 1.2807 | -0.863729 | 0.731348 | -0.720534 | 0.37646 | -0.720534 | 0.464088 | -0.198795 | 0.254156 | -0.186751 | 0.288007
-1.01062 | 1.31092 | -0.859721 | 0.738662 | -0.718197 | 0.387807 | -0.718197 | 0.412195 | -0.186747 | 0.254083 | -0.174703 | 0.287391
-1.00521 | 1.33094 | -0.855713 | 0.721716 | -0.71586 | 0.383013 | -0.71586 | 0.394972 | -0.174699 | 0.253846 | -0.162655 | 0.28693
-0.999798 | 1.35518 | -0.851705 | 0.70431 | -0.713523 | 0.377909 | -0.713523 | 0.408537 | -0.162651 | 0.254186 | -0.150607 | 0.286229
-0.994388 | 1.37879 | -0.847697 | 0.709804 | -0.711185 | 0.379186 | -0.711185 | 0.423154 | -0.150603 | 0.257486 | -0.138559 | 0.286404
-0.988977 | 1.39123 | -0.843689 | 0.707154 | -0.708848 | 0.372788 | -0.708848 | 0.421785 | -0.138554 | 0.26092 | -0.126511 | 0.286608
-0.983566 | 1.39021 | -0.83968 | 0.695818 | -0.706511 | 0.375103 | -0.706511 | 0.408687 | -0.126506 | 0.264948 | -0.114462 | 0.288636
-0.978155 | 1.3868 | -0.835672 | 0.69236 | -0.704174 | 0.379726 | -0.704174 | 0.410307 | -0.114458 | 0.266711 | -0.102414 | 0.291816
-0.972744 | 1.37318 | -0.831664 | 0.690817 | -0.701836 | 0.369721 | -0.701836 | 0.400882 | -0.10241 | 0.265327 | -0.0903661 | 0.293152
-0.967334 | 1.3561 | -0.827656 | 0.679654 | -0.699499 | 0.366234 | -0.699499 | 0.391906 | -0.0903617 | 0.266307 | -0.0783179 | 0.295885
-0.961923 | 1.33348 | -0.823648 | 0.672191 | -0.697162 | 0.370949 | -0.697162 | 0.401376 | -0.0783135 | 0.265764 | -0.0662698 | 0.298763
-0.956512 | 1.29893 | -0.81964 | 0.652294 | -0.694825 | 0.369493 | -0.694825 | 0.401066 | -0.0662654 | 0.265021 | -0.0542216 | 0.298431
-0.951101 | 1.27492 | -0.815632 | 0.641972 | -0.692487 | 0.355692 | -0.692487 | 0.397224 | -0.0542172 | 0.266913 | -0.0421735 | 0.299578
-0.94569 | 1.23652 | -0.811624 | 0.641638 | -0.69015 | 0.354904 | -0.69015 | 0.396788 | -0.042169 | 0.269025 | -0.0301253 | 0.301166
-0.940279 | 1.18913 | -0.807616 | 0.641311 | -0.687813 | 0.358933 | -0.687813 | 0.410233 | -0.0301208 | 0.270925 | -0.0180772 | 0.302299
-0.934869 | 1.14507 | -0.803608 | 0.626745 | -0.685476 | 0.356433 | -0.685476 | 0.41319 | -0.0180726 | 0.273202 | -0.00602904 | 0.304165
-0.929458 | 1.11521 | -0.7996 | 0.620554 | -0.683139 | 0.343209 | -0.683139 | 0.398649 | -0.00602442 | 0.272948 | 0.00601911 | 0.305924
-0.924047 | 1.07132 | -0.795592 | 0.606548 | -0.680801 | 0.337542 | -0.680801 | 0.404399 | 0.00602376 | 0.272356 | 0.0180673 | 0.308264
-0.918636 | 1.02965 | -0.791584 | 0.602624 | -0.678464 | 0.349818 | -0.678464 | 0.405635 | 0.018072 | 0.272665 | 0.0301154 | 0.311463
-0.913225 | 0.986815 | -0.787576 | 0.596746 | -0.676127 | 0.356119 | -0.676127 | 0.40994 | 0.0301201 | 0.272591 | 0.0421636 | 0.315613
-0.907814 | 0.949013 | -0.783568 | 0.589529 | -0.67379 | 0.354945 | -0.67379 | 0.39702 | 0.0421683 | 0.274858 | 0.0542117 | 0.321366
-0.902404 | 0.917457 | -0.77956 | 0.585495 | -0.671452 | 0.352035 | -0.671452 | 0.399821 | 0.0542165 | 0.276296 | 0.0662599 | 0.328553
-0.896993 | 0.882263 | -0.775552 | 0.577331 | -0.669115 | 0.349239 | -0.669115 | 0.401819 | 0.0662647 | 0.277562 | 0.078308 | 0.33701
-0.891582 | 0.848696 | -0.771544 | 0.561652 | -0.666778 | 0.336072 | -0.666778 | 0.391995 | 0.0783129 | 0.28003 | 0.0903561 | 0.345173
-0.886171 | 0.80801 | -0.767536 | 0.556927 | -0.664441 | 0.347423 | -0.664441 | 0.385882 | 0.0903611 | 0.283156 | 0.102404 | 0.35098
-0.88076 | 0.77867 | -0.763528 | 0.551428 | -0.662104 | 0.346396 | -0.662104 | 0.383174 | 0.102409 | 0.286905 | 0.114452 | 0.354839
-0.87535 | 0.756008 | -0.75952 | 0.537563 | -0.659766 | 0.336984 | -0.659766 | 0.388855 | 0.114457 | 0.29036 | 0.126501 | 0.357609
-0.869939 | 0.725909 | -0.755512 | 0.525721 | -0.657429 | 0.337523 | -0.657429 | 0.37666 | 0.126506 | 0.291013 | 0.138549 | 0.356551
-0.864528 | 0.704267 | -0.751504 | 0.530285 | -0.655092 | 0.336143 | -0.655092 | 0.390793 | 0.138554 | 0.292738 | 0.150597 | 0.349161
-0.859117 | 0.686675 | -0.747496 | 0.503939 | -0.652755 | 0.329639 | -0.652755 | 0.388544 | 0.150602 | 0.298481 | 0.162645 | 0.343154
-0.853706 | 0.67214 | -0.743488 | 0.501512 | -0.650417 | 0.330862 | -0.650417 | 0.372206 | 0.16265 | 0.30197 | 0.174693 | 0.337291
-0.848295 | 0.653538 | -0.73948 | 0.489117 | -0.64808 | 0.328856 | -0.64808 | 0.385274 | 0.174698 | 0.305245 | 0.186741 | 0.329186
-0.842885 | 0.641805 | -0.735472 | 0.486464 | -0.645743 | 0.326099 | -0.645743 | 0.379831 | 0.186747 | 0.309353 | 0.198789 | 0.323047
-0.837474 | 0.619897 | -0.731464 | 0.472489 | -0.643406 | 0.309075 | -0.643406 | 0.385186 | 0.198795 | 0.314105 | 0.210838 | 0.318976
-0.832063 | 0.603318 | -0.727456 | 0.460946 | -0.641068 | 0.315695 | -0.641068 | 0.387836 | 0.210843 | 0.320764 | 0.222886 | 0.316944
-0.826652 | 0.591421 | -0.723448 | 0.460208 | -0.638731 | 0.317048 | -0.638731 | 0.381348 | 0.222891 | 0.326966 | 0.234934 | 0.314429
-0.821241 | 0.573679 | -0.71944 | 0.452406 | -0.636394 | 0.316318 | -0.636394 | 0.381926 | 0.234939 | 0.330378 | 0.246982 | 0.311035
-0.815831 | 0.569975 | -0.715432 | 0.427656 | -0.634057 | 0.304242 | -0.634057 | 0.378978 | 0.246987 | 0.33567 | 0.25903 | 0.307709
-0.81042 | 0.559727 | -0.711424 | 0.41834 | -0.63172 | 0.310499 | -0.63172 | 0.371725 | 0.259036 | 0.341807 | 0.271078 | 0.304978
-0.805009 | 0.546924 | -0.707416 | 0.410441 | -0.629382 | 0.302687 | -0.629382 | 0.379359 | 0.271084 | 0.344628 | 0.283127 | 0.302409
-0.799598 | 0.543169 | -0.703408 | 0.416295 | -0.627045 | 0.304814 | -0.627045 | 0.380556 | 0.283132 | 0.34529 | 0.295175 | 0.301596
-0.794187 | 0.532532 | -0.6994 | 0.402582 | -0.624708 | 0.309391 | -0.624708 | 0.369476 | 0.29518 | 0.343341 | 0.307223 | 0.301771
-0.788776 | 0.521959 | -0.695392 | 0.399307 | -0.622371 | 0.291214 | -0.622371 | 0.376917 | 0.307228 | 0.339362 | 0.319271 | 0.300271
-0.783366 | 0.518098 | -0.691384 | 0.391658 | -0.620033 | 0.280158 | -0.620033 | 0.382543 | 0.319277 | 0.336778 | 0.331319 | 0.300018
-0.777955 | 0.512918 | -0.687376 | 0.382057 | -0.617696 | 0.286441 | -0.617696 | 0.370286 | 0.331325 | 0.335466 | 0.343367 | 0.301416
-0.772544 | 0.501095 | -0.683368 | 0.384505 | -0.615359 | 0.287163 | -0.615359 | 0.363201 | 0.343373 | 0.333812 | 0.355415 | 0.302968
-0.767133 | 0.495086 | -0.67936 | 0.371701 | -0.613022 | 0.28255 | -0.613022 | 0.359501 | 0.355421 | 0.332766 | 0.367464 | 0.303936
-0.761722 | 0.487433 | -0.675352 | 0.356469 | -0.610685 | 0.287523 | -0.610685 | 0.346805 | 0.367469 | 0.329045 | 0.379512 | 0.302317
-0.756312 | 0.484504 | -0.671344 | 0.360061 | -0.608347 | 0.288092 | -0.608347 | 0.343895 | 0.379518 | 0.324353 | 0.39156 | 0.299964
-0.750901 | 0.487498 | -0.667336 | 0.34701 | -0.60601 | 0.289389 | -0.60601 | 0.345193 | 0.391566 | 0.322414 | 0.403608 | 0.299513
-0.74549 | 0.48221 | -0.663328 | 0.333063 | -0.603673 | 0.281287 | -0.603673 | 0.34381 | 0.403614 | 0.321821 | 0.415656 | 0.29919
-0.740079 | 0.47369 | -0.659319 | 0.328764 | -0.601336 | 0.274471 | -0.601336 | 0.353693 | 0.415662 | 0.321903 | 0.427704 | 0.298622
-0.734668 | 0.474396 | -0.655311 | 0.322864 | -0.598998 | 0.273421 | -0.598998 | 0.341265 | 0.42771 | 0.321715 | 0.439752 | 0.298397
-0.729257 | 0.477093 | -0.651303 | 0.318953 | -0.596661 | 0.276818 | -0.596661 | 0.352124 | 0.439758 | 0.32068 | 0.451801 | 0.296852
-0.723847 | 0.472716 | -0.647295 | 0.310909 | -0.594324 | 0.279758 | -0.594324 | 0.336037 | 0.451807 | 0.318967 | 0.463849 | 0.295267
-0.718436 | 0.468502 | -0.643287 | 0.296266 | -0.591987 | 0.256856 | -0.591987 | 0.334631 | 0.463855 | 0.313785 | 0.475897 | 0.295486
-0.713025 | 0.462432 | -0.639279 | 0.289099 | -0.589649 | 0.256668 | -0.589649 | 0.329458 | 0.475903 | 0.310065 | 0.487945 | 0.296415
-0.707614 | 0.468719 | -0.635271 | 0.299583 | -0.587312 | 0.261439 | -0.587312 | 0.333286 | 0.487951 | 0.310191 | 0.499993 | 0.29684
-0.702203 | 0.458565 | -0.631263 | 0.289153 | -0.584975 | 0.253068 | -0.584975 | 0.332232 | 0.499999 | 0.309702 | 0.512041 | 0.295924
-0.696793 | 0.452627 | -0.627255 | 0.282909 | -0.582638 | 0.265136 | -0.582638 | 0.324915 | 0.512048 | 0.305882 | 0.52409 | 0.295495
-0.691382 | 0.45688 | -0.623247 | 0.282954 | -0.580301 | 0.254999 | -0.580301 | 0.324927 | 0.524096 | 0.30379 | 0.536138 | 0.295969
-0.685971 | 0.452392 | -0.619239 | 0.273613 | -0.577963 | 0.251414 | -0.577963 | 0.313915 | 0.536144 | 0.301361 | 0.548186 | 0.296951
-0.68056 | 0.44901 | -0.615231 | 0.276823 | -0.575626 | 0.251439 | -0.575626 | 0.315996 | 0.548192 | 0.299724 | 0.560234 | 0.30035
-0.675149 | 0.455426 | -0.611223 | 0.271118 | -0.573289 | 0.25078 | -0.573289 | 0.316691 | 0.56024 | 0.299926 | 0.572282 | 0.30158
-0.669738 | 0.450308 | -0.607215 | 0.259164 | -0.570952 | 0.237449 | -0.570952 | 0.307929 | 0.572289 | 0.298701 | 0.58433 | 0.301335
-0.664328 | 0.442406 | -0.603207 | 0.251948 | -0.568614 | 0.237261 | -0.568614 | 0.306918 | 0.584337 | 0.297912 | 0.596378 | 0.300447
-0.658917 | 0.446031 | -0.599199 | 0.253186 | -0.566277 | 0.243767 | -0.566277 | 0.294435 | 0.596385 | 0.297646
-0.653506 | 0.439837 | -0.595191 | 0.252267 | -0.56394 | 0.242981 | -0.56394 | 0.300068 | 0.608433 | 0.29628
-0.648095 | 0.442432 | -0.591183 | 0.248979 | -0.561603 | 0.249644 | -0.561603 | 0.291275
-0.642684 | 0.436962 | -0.587175 | 0.247178 | -0.559265 | 0.246718 | -0.559265 | 0.286874
-0.637274 | 0.424714 | -0.583167 | 0.234559 | -0.556928 | 0.235961 | -0.556928 | 0.290468
-0.631863 | 0.425307 | -0.579159 | 0.231845 | -0.554591 | 0.244388 | -0.554591 | 0.292145
-0.626452 | 0.423548 | -0.575151 | 0.240557 | -0.552254 | 0.232266 | -0.552254 | 0.295752
-0.621041 | 0.426429 | -0.571143 | 0.228801 | -0.549917 | 0.231405 | -0.549917 | 0.281927
-0.61563 | 0.434767 | -0.567135 | 0.218371 | -0.547579 | 0.231679 | -0.547579 | 0.267527
-0.610219 | 0.425442 | -0.563127 | 0.210086 | -0.545242 | 0.229375 | -0.545242 | 0.264398
-0.604809 | 0.431031 | -0.559119 | 0.209146 | -0.542905 | 0.218952 | -0.542905 | 0.276609
-0.599398 | 0.423323 | -0.555111 | 0.210703 | -0.540568 | 0.223836 | -0.540568 | 0.28113
-0.593987 | 0.427313 | -0.551103 | 0.201252 | -0.53823 | 0.218139 | -0.53823 | 0.280757
-0.588576 | 0.406519 | -0.547095 | 0.192506 | -0.535893 | 0.210008 | -0.535893 | 0.270881
-0.583165 | 0.410871 | -0.543087 | 0.19175 | -0.533556 | 0.2188 | -0.533556 | 0.255079
-0.577755 | 0.407206 | -0.539079 | 0.191698 | -0.531219 | 0.212871 | -0.531219 | 0.252396
-0.572344 | 0.409588 | -0.535071 | 0.187012 | -0.528882 | 0.209248 | -0.528882 | 0.254363
-0.566933 | 0.415583 | -0.531063 | 0.186308 | -0.526544 | 0.216902 | -0.526544 | 0.253779
-0.561522 | 0.404772 | -0.527055 | 0.192894 | -0.524207 | 0.210137 | -0.524207 | 0.259743
-0.556111 | 0.393279 | -0.523047 | 0.192416 | -0.52187 | 0.20225 | -0.52187 | 0.243967
-0.5507 | 0.393009 | -0.519039 | 0.191831 | -0.519533 | 0.201787 | -0.519533 | 0.248388
-0.54529 | 0.39298 | -0.515031 | 0.186915 | -0.517195 | 0.197923 | -0.517195 | 0.258562
-0.539879 | 0.391556 | -0.511023 | 0.177152 | -0.514858 | 0.204596 | -0.514858 | 0.260924
-0.534468 | 0.384461 | -0.507015 | 0.180152 | -0.512521 | 0.188287 | -0.512521 | 0.256027
-0.529057 | 0.39005 | -0.503007 | 0.181222 | -0.510184 | 0.194688 | -0.510184 | 0.253847
-0.523646 | 0.390264 | -0.498999 | 0.176969 | -0.507846 | 0.201879 | -0.507846 | 0.24994
-0.518236 | 0.382933 | -0.494991 | 0.179736 | -0.505509 | 0.201625 | -0.505509 | 0.244657
-0.512825 | 0.383712 | -0.490983 | 0.180576 | -0.503172 | 0.197703 | -0.503172 | 0.232371
-0.507414 | 0.383532 | -0.486975 | 0.175993 | -0.500835 | 0.191482 | -0.500835 | 0.2378
-0.502003 | 0.396699 | -0.482967 | 0.177516 | -0.498498 | 0.193948 | -0.498498 | 0.24439
-0.496592 | 0.3971 | -0.478959 | 0.178339 | -0.49616 | 0.181418 | -0.49616 | 0.245528
-0.491181 | 0.409844 | -0.47495 | 0.184211 | -0.493823 | 0.180016 | -0.493823 | 0.244686
-0.485771 | 0.412892 | -0.470942 | 0.182817 | -0.491486 | 0.180999 | -0.491486 | 0.248774
-0.48036 | 0.41805 | -0.466934 | 0.173975 | -0.489149 | 0.192658 | -0.489149 | 0.242042
-0.474949 | 0.432389 | -0.462926 | 0.184359 | -0.486811 | 0.184607 | -0.486811 | 0.244471
-0.469538 | 0.434004 | -0.458918 | 0.193593 | -0.484474 | 0.191849 | -0.484474 | 0.256007
-0.464127 | 0.445162 | -0.45491 | 0.185391 | -0.482137 | 0.191176 | -0.482137 | 0.245021
-0.458717 | 0.449699 | -0.450902 | 0.185678 | -0.4798 | 0.191943 | -0.4798 | 0.237651
-0.453306 | 0.450452 | -0.446894 | 0.195358 | -0.477462 | 0.183954 | -0.477462 | 0.244542
-0.447895 | 0.448202 | -0.442886 | 0.191285 | -0.475125 | 0.190782 | -0.475125 | 0.231073
-0.442484 | 0.446488 | -0.438878 | 0.182053 | -0.472788 | 0.189802 | -0.472788 | 0.24722
-0.437073 | 0.444942 | -0.43487 | 0.176354 | -0.470451 | 0.184258 | -0.470451 | 0.251002
-0.431662 | 0.441405 | -0.430862 | 0.186215 | -0.468114 | 0.194742 | -0.468114 | 0.23487
-0.426252 | 0.439253 | -0.426854 | 0.195689 | -0.465776 | 0.20027 | -0.465776 | 0.241827
-0.420841 | 0.448356 | -0.422846 | 0.188695 | -0.463439 | 0.191812 | -0.463439 | 0.242703
-0.41543 | 0.451643 | -0.418838 | 0.189321 | -0.461102 | 0.192415 | -0.461102 | 0.236334
-0.410019 | 0.446417 | -0.41483 | 0.185788 | -0.458765 | 0.18859 | -0.458765 | 0.24495
-0.404608 | 0.447715 | -0.410822 | 0.173956 | -0.456427 | 0.185964 | -0.456427 | 0.25344
-0.399198 | 0.454015 | -0.406814 | 0.17353 | -0.45409 | 0.184172 | -0.45409 | 0.246014
-0.393787 | 0.449817 | -0.402806 | 0.180848 | -0.451753 | 0.177696 | -0.451753 | 0.242122
-0.388376 | 0.452344 | -0.398798 | 0.17753 | -0.449416 | 0.188969 | -0.449416 | 0.238902
-0.382965 | 0.451942 | -0.39479 | 0.188257 | -0.447079 | 0.183052 | -0.447079 | 0.236608
-0.377554 | 0.451214 | -0.390782 | 0.190517 | -0.444741 | 0.176871 | -0.444741 | 0.25028
-0.372143 | 0.452704 | -0.386774 | 0.190568 | -0.442404 | 0.179921 | -0.442404 | 0.247866
-0.366733 | 0.452884 | -0.382766 | 0.18503 | -0.440067 | 0.183252 | -0.440067 | 0.247763
-0.361322 | 0.451773 | -0.378758 | 0.16948 | -0.43773 | 0.17774 | -0.43773 | 0.254678
-0.355911 | 0.454608 | -0.37475 | 0.172657 | -0.435392 | 0.180491 | -0.435392 | 0.242156
-0.3505 | 0.443396 | -0.370742 | 0.188718 | -0.433055 | 0.181393 | -0.433055 | 0.242829
-0.345089 | 0.443955 | -0.366734 | 0.187645 | -0.430718 | 0.180329 | -0.430718 | 0.246152
-0.339678 | 0.44682 | -0.362726 | 0.186969 | -0.428381 | 0.168805 | -0.428381 | 0.242974
-0.334268 | 0.447127 | -0.358718 | 0.17807 | -0.426043 | 0.167901 | -0.426043 | 0.242539
-0.328857 | 0.441674 | -0.35471 | 0.173696 | -0.423706 | 0.167018 | -0.423706 | 0.237324
-0.323446 | 0.437248 | -0.350702 | 0.17725 | -0.421369 | 0.165619 | -0.421369 | 0.243119
-0.318035 | 0.430163 | -0.346694 | 0.168576 | -0.419032 | 0.169643 | -0.419032 | 0.2486
-0.312624 | 0.429714 | -0.342686 | 0.163532 | -0.416695 | 0.171289 | -0.416695 | 0.236461
-0.307214 | 0.440646 | -0.338678 | 0.161193 | -0.414357 | 0.175167 | -0.414357 | 0.228743
-0.301803 | 0.442137 | -0.33467 | 0.170448 | -0.41202 | 0.184225 | -0.41202 | 0.226068
-0.296392 | 0.444137 | -0.330662 | 0.159107 | -0.409683 | 0.177075 | -0.409683 | 0.239541
-0.290981 | 0.440098 | -0.326654 | 0.157248 | -0.407346 | 0.175202 | -0.407346 | 0.235026
-0.28557 | 0.440968 | -0.322646 | 0.157462 | -0.405008 | 0.168209 | -0.405008 | 0.230949
-0.280159 | 0.437902 | -0.318638 | 0.152466 | -0.402671 | 0.169588 | -0.402671 | 0.220884
-0.274749 | 0.445758 | -0.31463 | 0.164067 | -0.400334 | 0.162971 | -0.400334 | 0.227404
-0.269338 | 0.45227 | -0.310622 | 0.16111 | -0.397997 | 0.160706 | -0.397997 | 0.233585
-0.263927 | 0.453207 | -0.306614 | 0.152162 | -0.39566 | 0.169895 | -0.39566 | 0.230561
-0.258516 | 0.465369 | -0.302606 | 0.155327 | -0.393322 | 0.169868 | -0.393322 | 0.225995
-0.253105 | 0.472766 | -0.298598 | 0.161213 | -0.390985 | 0.173621 | -0.390985 | 0.228073
-0.247695 | 0.476624 | -0.294589 | 0.162761 | -0.388648 | 0.181546 | -0.388648 | 0.221937
-0.242284 | 0.471625 | -0.290581 | 0.164017 | -0.386311 | 0.169114 | -0.386311 | 0.230165
-0.236873 | 0.47897 | -0.286573 | 0.165171 | -0.383973 | 0.162563 | -0.383973 | 0.226902
-0.231462 | 0.477182 | -0.282565 | 0.16065 | -0.381636 | 0.169904 | -0.381636 | 0.223398
-0.226051 | 0.480617 | -0.278557 | 0.160676 | -0.379299 | 0.163948 | -0.379299 | 0.229688
-0.22064 | 0.485442 | -0.274549 | 0.154787 | -0.376962 | 0.163266 | -0.376962 | 0.22482
-0.21523 | 0.482858 | -0.270541 | 0.162896 | -0.374624 | 0.171153 | -0.374624 | 0.215425
-0.209819 | 0.477618 | -0.266533 | 0.158802 | -0.372287 | 0.167923 | -0.372287 | 0.220569
-0.204408 | 0.466155 | -0.262525 | 0.163275 | -0.36995 | 0.162844 | -0.36995 | 0.21322
-0.198997 | 0.463078 | -0.258517 | 0.163727 | -0.367613 | 0.164453 | -0.367613 | 0.218366
-0.193586 | 0.475801 | -0.254509 | 0.164348 | -0.365276 | 0.164543 | -0.365276 | 0.226696
-0.188176 | 0.472553 | -0.250501 | 0.1546 | -0.362938 | 0.166392 | -0.362938 | 0.220506
-0.182765 | 0.473081 | -0.246493 | 0.165691 | -0.360601 | 0.160438 | -0.360601 | 0.217533
-0.177354 | 0.468603 | -0.242485 | 0.166372 | -0.358264 | 0.160671 | -0.358264 | 0.224501
-0.171943 | 0.478001 | -0.238477 | 0.170567 | -0.355927 | 0.172123 | -0.355927 | 0.21063
-0.166532 | 0.477183 | -0.234469 | 0.171898 | -0.353589 | 0.165694 | -0.353589 | 0.210529
-0.161121 | 0.473141 | -0.230461 | 0.169553 | -0.351252 | 0.156801 | -0.351252 | 0.209687
-0.155711 | 0.471802 | -0.226453 | 0.168575 | -0.348915 | 0.155787 | -0.348915 | 0.202892
-0.1503 | 0.473235 | -0.222445 | 0.174132 | -0.346578 | 0.150407 | -0.346578 | 0.211716
-0.144889 | 0.474616 | -0.218437 | 0.168161 | -0.34424 | 0.144247 | -0.34424 | 0.218189
-0.139478 | 0.481263 | -0.214429 | 0.167744 | -0.341903 | 0.147243 | -0.341903 | 0.21916
-0.134067 | 0.463965 | -0.210421 | 0.176269 | -0.339566 | 0.149504 | -0.339566 | 0.208209
-0.128657 | 0.473155 | -0.206413 | 0.173773 | -0.337229 | 0.146021 | -0.337229 | 0.202284
-0.123246 | 0.47329 | -0.202405 | 0.174872 | -0.334892 | 0.146703 | -0.334892 | 0.204735
-0.117835 | 0.464518 | -0.198397 | 0.170507 | -0.332554 | 0.14884 | -0.332554 | 0.197335
-0.112424 | 0.464724 | -0.194389 | 0.170132 | -0.330217 | 0.149182 | -0.330217 | 0.185746
-0.107013 | 0.457036 | -0.190381 | 0.165883 | -0.32788 | 0.155503 | -0.32788 | 0.193084
-0.101602 | 0.457959 | -0.186373 | 0.173486 | -0.325543 | 0.149522 | -0.325543 | 0.194254
-0.0961916 | 0.454298 | -0.182365 | 0.170471 | -0.323205 | 0.149926 | -0.323205 | 0.189195
-0.0907808 | 0.445362 | -0.178357 | 0.184048 | -0.320868 | 0.148951 | -0.320868 | 0.205543
-0.08537 | 0.447506 | -0.174349 | 0.176304 | -0.318531 | 0.148658 | -0.318531 | 0.212257
-0.0799592 | 0.449592 | -0.170341 | 0.170174 | -0.316194 | 0.141823 | -0.316194 | 0.201221
-0.0745484 | 0.446276 | -0.166333 | 0.178033 | -0.313857 | 0.145961 | -0.313857 | 0.190818
-0.0691375 | 0.447382 | -0.162325 | 0.176975 | -0.311519 | 0.145462 | -0.311519 | 0.181151
-0.0637267 | 0.445933 | -0.158317 | 0.174592 | -0.309182 | 0.147134 | -0.309182 | 0.189809
-0.0583159 | 0.443967 | -0.154309 | 0.176737 | -0.306845 | 0.145389 | -0.306845 | 0.20232
-0.0529051 | 0.450857 | -0.150301 | 0.183662 | -0.304508 | 0.143397 | -0.304508 | 0.207631
-0.0474943 | 0.442602 | -0.146293 | 0.176911 | -0.30217 | 0.145588 | -0.30217 | 0.199656
-0.0420834 | 0.4401 | -0.142285 | 0.174044 | -0.299833 | 0.136727 | -0.299833 | 0.201696
-0.0366726 | 0.446229 | -0.138277 | 0.177676 | -0.297496 | 0.142717 | -0.297496 | 0.202006
-0.0312618 | 0.448892 | -0.134269 | 0.174755 | -0.295159 | 0.141247 | -0.295159 | 0.191266
-0.025851 | 0.448576 | -0.130261 | 0.179832 | -0.292821 | 0.14694 | -0.292821 | 0.199001
-0.0204402 | 0.442747 | -0.126253 | 0.178636 | -0.290484 | 0.14178 | -0.290484 | 0.200151
-0.0150293 | 0.438146 | -0.122245 | 0.181748 | -0.288147 | 0.142893 | -0.288147 | 0.202649
-0.00961853 | 0.439417 | -0.118237 | 0.17345 | -0.28581 | 0.145742 | -0.28581 | 0.200629
-0.00420771 | 0.442924 | -0.114229 | 0.16695 | -0.283473 | 0.141198 | -0.283473 | 0.197807
0.00120311 | 0.440654 | -0.11022 | 0.164099 | -0.281135 | 0.144111 | -0.281135 | 0.202624
0.00661393 | 0.44654 | -0.106212 | 0.168678 | -0.278798 | 0.148071 | -0.278798 | 0.201995
0.0120247 | 0.455186 | -0.102204 | 0.166389 | -0.276461 | 0.157616 | -0.276461 | 0.200632
0.0174356 | 0.455174 | -0.0981964 | 0.16503 | -0.274124 | 0.146667 | -0.274124 | 0.197109
0.0228464 | 0.453866 | -0.0941884 | 0.169419 | -0.271786 | 0.143293 | -0.271786 | 0.201946
0.0282572 | 0.458923 | -0.0901804 | 0.173856 | -0.269449 | 0.142063 | -0.269449 | 0.207866
0.033668 | 0.461138 | -0.0861724 | 0.167349 | -0.267112 | 0.141685 | -0.267112 | 0.200502
0.0390788 | 0.455738 | -0.0821643 | 0.163076 | -0.264775 | 0.158036 | -0.264775 | 0.201433
0.0444897 | 0.450153 | -0.0781563 | 0.159676 | -0.262437 | 0.158043 | -0.262437 | 0.209772
0.0499005 | 0.453196 | -0.0741483 | 0.157921 | -0.2601 | 0.155627 | -0.2601 | 0.20842
0.0553113 | 0.463006 | -0.0701403 | 0.156667 | -0.257763 | 0.148468 | -0.257763 | 0.202292
0.0607221 | 0.456189 | -0.0661322 | 0.15638 | -0.255426 | 0.145936 | -0.255426 | 0.202909
0.0661329 | 0.456799 | -0.0621242 | 0.15502 | -0.253089 | 0.146106 | -0.253089 | 0.199467
0.0715438 | 0.464801 | -0.0581162 | 0.154606 | -0.250751 | 0.142623 | -0.250751 | 0.206066
0.0769546 | 0.454815 | -0.0541082 | 0.150483 | -0.248414 | 0.147326 | -0.248414 | 0.212021
0.0823654 | 0.456024 | -0.0501002 | 0.153868 | -0.246077 | 0.143582 | -0.246077 | 0.214097
0.0877762 | 0.46259 | -0.0460921 | 0.157144 | -0.24374 | 0.138066 | -0.24374 | 0.215725
0.093187 | 0.454098 | -0.0420841 | 0.159475 | -0.241402 | 0.142805 | -0.241402 | 0.210634
0.0985979 | 0.452942 | -0.0380761 | 0.15132 | -0.239065 | 0.147968 | -0.239065 | 0.21403
0.104009 | 0.45712 | -0.0340681 | 0.154335 | -0.236728 | 0.145844 | -0.236728 | 0.217965
0.109419 | 0.458695 | -0.03006 | 0.15522 | -0.234391 | 0.150609 | -0.234391 | 0.212552
0.11483 | 0.461557 | -0.026052 | 0.154747 | -0.232054 | 0.157231 | -0.232054 | 0.215331
0.120241 | 0.457765 | -0.022044 | 0.155471 | -0.229716 | 0.154047 | -0.229716 | 0.223414
0.125652 | 0.451166 | -0.018036 | 0.154063 | -0.227379 | 0.147711 | -0.227379 | 0.223861
0.131063 | 0.454709 | -0.014028 | 0.152573 | -0.225042 | 0.154627 | -0.225042 | 0.219341
0.136474 | 0.453698 | -0.0100199 | 0.154285 | -0.222705 | 0.150844 | -0.222705 | 0.219321
0.141884 | 0.447862 | -0.00601192 | 0.162192 | -0.220367 | 0.150138 | -0.220367 | 0.222179
0.147295 | 0.449359 | -0.00200389 | 0.15314 | -0.21803 | 0.150492 | -0.21803 | 0.228227
0.152706 | 0.453006 | 0.00200413 | 0.15367 | -0.215693 | 0.153946 | -0.215693 | 0.21703
0.158117 | 0.461956 | 0.00601215 | 0.165764 | -0.213356 | 0.151415 | -0.213356 | 0.21896
0.163528 | 0.462927 | 0.0100202 | 0.164046 | -0.211018 | 0.149799 | -0.211018 | 0.226097
0.168939 | 0.452405 | 0.0140282 | 0.164595 | -0.208681 | 0.155298 | -0.208681 | 0.22955
0.174349 | 0.459827 | 0.0180362 | 0.16543 | -0.206344 | 0.154368 | -0.206344 | 0.229772
0.17976 | 0.462973 | 0.0220442 | 0.164446 | -0.204007 | 0.156124 | -0.204007 | 0.222711
0.185171 | 0.460314 | 0.0260523 | 0.172377 | -0.20167 | 0.152437 | -0.20167 | 0.22938
0.190582 | 0.461497 | 0.0300603 | 0.174395 | -0.199332 | 0.151293 | -0.199332 | 0.231705
0.195993 | 0.46067 | 0.0340683 | 0.164508 | -0.196995 | 0.15656 | -0.196995 | 0.232074
0.201403 | 0.457181 | 0.0380763 | 0.174315 | -0.194658 | 0.155152 | -0.194658 | 0.232034
0.206814 | 0.459484 | 0.0420843 | 0.174543 | -0.192321 | 0.158146 | -0.192321 | 0.231195
0.212225 | 0.469256 | 0.0460924 | 0.175429 | -0.189983 | 0.159557 | -0.189983 | 0.224055
0.217636 | 0.464713 | 0.0501004 | 0.183047 | -0.187646 | 0.162929 | -0.187646 | 0.229234
0.223047 | 0.45548 | 0.0541084 | 0.173906 | -0.185309 | 0.152341 | -0.185309 | 0.236432
0.228458 | 0.455713 | 0.0581164 | 0.173686 | -0.182972 | 0.152454 | -0.182972 | 0.232127
0.233868 | 0.456808 | 0.0621245 | 0.178523 | -0.180635 | 0.166374 | -0.180635 | 0.244911
0.239279 | 0.461071 | 0.0661325 | 0.170597 | -0.178297 | 0.170029 | -0.178297 | 0.242482
0.24469 | 0.456153 | 0.0701405 | 0.17401 | -0.17596 | 0.16298 | -0.17596 | 0.23669
0.250101 | 0.450393 | 0.0741485 | 0.179956 | -0.173623 | 0.157371 | -0.173623 | 0.237467
0.255512 | 0.463203 | 0.0781565 | 0.176331 | -0.171286 | 0.157209 | -0.171286 | 0.234271
0.260922 | 0.453663 | 0.0821646 | 0.174754 | -0.168948 | 0.160929 | -0.168948 | 0.23351
0.266333 | 0.453712 | 0.0861726 | 0.174662 | -0.166611 | 0.159233 | -0.166611 | 0.240799
0.271744 | 0.452375 | 0.0901806 | 0.168321 | -0.164274 | 0.16357 | -0.164274 | 0.246528
0.277155 | 0.453809 | 0.0941886 | 0.167193 | -0.161937 | 0.153993 | -0.161937 | 0.242566
0.282566 | 0.458254 | 0.0981967 | 0.175335 | -0.159599 | 0.160398 | -0.159599 | 0.230657
0.287977 | 0.450296 | 0.102205 | 0.18295 | -0.157262 | 0.160015 | -0.157262 | 0.232893
0.293387 | 0.445246 | 0.106213 | 0.187051 | -0.154925 | 0.165047 | -0.154925 | 0.243217
0.298798 | 0.447982 | 0.110221 | 0.182338 | -0.152588 | 0.165564 | -0.152588 | 0.239957
0.304209 | 0.434652 | 0.114229 | 0.177938 | -0.150251 | 0.164222 | -0.150251 | 0.237454
0.30962 | 0.426334 | 0.118237 | 0.180084 | -0.147913 | 0.157144 | -0.147913 | 0.249355
0.315031 | 0.433115 | 0.122245 | 0.17164 | -0.145576 | 0.162096 | -0.145576 | 0.246091
0.320441 | 0.42728 | 0.126253 | 0.169713 | -0.143239 | 0.156883 | -0.143239 | 0.237841
0.325852 | 0.427608 | 0.130261 | 0.177746 | -0.140902 | 0.164051 | -0.140902 | 0.234629
0.331263 | 0.42963 | 0.134269 | 0.1692 | -0.138564 | 0.173854 | -0.138564 | 0.236265
0.336674 | 0.431647 | 0.138277 | 0.177362 | -0.136227 | 0.166564 | -0.136227 | 0.234571
0.342085 | 0.434118 | 0.142285 | 0.181331 | -0.13389 | 0.165958 | -0.13389 | 0.237651
0.347496 | 0.434918 | 0.146293 | 0.18067 | -0.131553 | 0.162892 | -0.131553 | 0.236423
0.352906 | 0.437163 | 0.150301 | 0.174697 | -0.129215 | 0.159258 | -0.129215 | 0.243401
0.358317 | 0.437501 | 0.154309 | 0.173203 | -0.126878 | 0.160014 | -0.126878 | 0.238751
0.363728 | 0.436956 | 0.158317 | 0.179963 | -0.124541 | 0.160129 | -0.124541 | 0.243876
0.369139 | 0.434969 | 0.162325 | 0.178308 | -0.122204 | 0.154071 | -0.122204 | 0.245684
0.37455 | 0.439587 | 0.166333 | 0.174969 | -0.119867 | 0.156795 | -0.119867 | 0.256702
0.37996 | 0.440634 | 0.170341 | 0.18954 | -0.117529 | 0.161228 | -0.117529 | 0.253115
0.385371 | 0.443763 | 0.174349 | 0.18388 | -0.115192 | 0.158436 | -0.115192 | 0.25037
0.390782 | 0.440619 | 0.178357 | 0.182434 | -0.112855 | 0.153586 | -0.112855 | 0.250548
0.396193 | 0.439488 | 0.182365 | 0.181529 | -0.110518 | 0.160164 | -0.110518 | 0.247649
0.401604 | 0.446349 | 0.186373 | 0.190405 | -0.10818 | 0.157992 | -0.10818 | 0.247327
0.407015 | 0.445954 | 0.190381 | 0.187915 | -0.105843 | 0.161689 | -0.105843 | 0.247356
0.412425 | 0.440732 | 0.194389 | 0.188749 | -0.103506 | 0.153206 | -0.103506 | 0.245613
0.417836 | 0.445854 | 0.198397 | 0.19134 | -0.101169 | 0.151421 | -0.101169 | 0.244038
0.423247 | 0.45513 | 0.202405 | 0.189315 | -0.0988315 | 0.149276 | -0.0988315 | 0.243004
0.428658 | 0.455062 | 0.206413 | 0.185689 | -0.0964943 | 0.154045 | -0.0964943 | 0.23699
0.434069 | 0.456185 | 0.210421 | 0.183662 | -0.0941571 | 0.152755 | -0.0941571 | 0.236781
0.439479 | 0.451032 | 0.214429 | 0.179406 | -0.0918198 | 0.158324 | -0.0918198 | 0.238136
0.44489 | 0.447905 | 0.218437 | 0.186877 | -0.0894826 | 0.157628 | -0.0894826 | 0.237002
0.450301 | 0.449251 | 0.222445 | 0.183221 | -0.0871454 | 0.15873 | -0.0871454 | 0.243635
0.455712 | 0.449885 | 0.226453 | 0.185924 | -0.0848081 | 0.16262 | -0.0848081 | 0.24696
0.461123 | 0.454439 | 0.230461 | 0.198198 | -0.0824709 | 0.159369 | -0.0824709 | 0.249136
0.466534 | 0.455686 | 0.234469 | 0.190938 | -0.0801337 | 0.151401 | -0.0801337 | 0.246729
0.471944 | 0.450874 | 0.238477 | 0.188526 | -0.0777965 | 0.150911 | -0.0777965 | 0.240483
0.477355 | 0.450234 | 0.242485 | 0.186399 | -0.0754592 | 0.148676 | -0.0754592 | 0.242801
0.482766 | 0.44852 | 0.246493 | 0.177295 | -0.073122 | 0.157267 | -0.073122 | 0.234968
0.488177 | 0.446208 | 0.250501 | 0.187751 | -0.0707848 | 0.15218 | -0.0707848 | 0.237848
0.493588 | 0.443888 | 0.25451 | 0.189361 | -0.0684475 | 0.148251 | -0.0684475 | 0.235027
0.498998 | 0.450847 | 0.258518 | 0.192701 | -0.0661103 | 0.148714 | -0.0661103 | 0.23777
0.504409 | 0.451856 | 0.262526 | 0.189908 | -0.0637731 | 0.153421 | -0.0637731 | 0.243991
0.50982 | 0.450499 | 0.266534 | 0.192654 | -0.0614359 | 0.153548 | -0.0614359 | 0.244052
0.515231 | 0.454934 | 0.270542 | 0.189535 | -0.0590986 | 0.155487 | -0.0590986 | 0.242922
0.520642 | 0.452543 | 0.27455 | 0.192075 | -0.0567614 | 0.166509 | -0.0567614 | 0.242269
0.526053 | 0.455713 | 0.278558 | 0.194241 | -0.0544242 | 0.159804 | -0.0544242 | 0.237915
0.531463 | 0.452684 | 0.282566 | 0.184965 | -0.0520869 | 0.157074 | -0.0520869 | 0.243948
0.536874 | 0.454542 | 0.286574 | 0.185168 | -0.0497497 | 0.159113 | -0.0497497 | 0.241896
0.542285 | 0.459225 | 0.290582 | 0.191497 | -0.0474125 | 0.161264 | -0.0474125 | 0.244233
0.547696 | 0.453268 | 0.29459 | 0.195811 | -0.0450753 | 0.160806 | -0.0450753 | 0.235078
0.553107 | 0.455703 | 0.298598 | 0.191955 | -0.042738 | 0.15675 | -0.042738 | 0.236584
0.558517 | 0.460511 | 0.302606 | 0.189778 | -0.0404008 | 0.153256 | -0.0404008 | 0.244703
0.563928 | 0.453571 | 0.306614 | 0.199299 | -0.0380636 | 0.157981 | -0.0380636 | 0.240975
0.569339 | 0.456819 | 0.310622 | 0.195068 | -0.0357264 | 0.157914 | -0.0357264 | 0.242499
0.57475 | 0.459596 | 0.31463 | 0.193673 | -0.0333891 | 0.152842 | -0.0333891 | 0.242354
0.580161 | 0.462928 | 0.318638 | 0.192407 | -0.0310519 | 0.159877 | -0.0310519 | 0.237814
0.585572 | 0.449057 | 0.322646 | 0.203957 | -0.0287147 | 0.161376 | -0.0287147 | 0.233325
0.590982 | 0.452503 | 0.326654 | 0.203854 | -0.0263774 | 0.158451 | -0.0263774 | 0.226598
0.596393 | 0.450121 | 0.330662 | 0.201983 | -0.0240402 | 0.157929 | -0.0240402 | 0.230662
0.601804 | 0.450736 | 0.33467 | 0.19394 | -0.021703 | 0.15789 | -0.021703 | 0.232563
0.607215 | 0.447628 | 0.338678 | 0.19723 | -0.0193658 | 0.158334 | -0.0193658 | 0.229827
0.612626 | 0.449741 | 0.342686 | 0.193848 | -0.0170285 | 0.161794 | -0.0170285 | 0.23486
0.618036 | 0.441938 | 0.346694 | 0.19547 | -0.0146913 | 0.158696 | -0.0146913 | 0.232273
0.623447 | 0.439869 | 0.350702 | 0.202901 | -0.0123541 | 0.153003 | -0.0123541 | 0.237068
0.628858 | 0.435831 | 0.35471 | 0.201304 | -0.0100168 | 0.149651 | -0.0100168 | 0.240508
0.634269 | 0.438246 | 0.358718 | 0.197919 | -0.00767961 | 0.154681 | -0.00767961 | 0.244842
0.63968 | 0.440269 | 0.362726 | 0.208119 | -0.00534238 | 0.154088 | -0.00534238 | 0.241924
0.645091 | 0.439247 | 0.366734 | 0.210238 | -0.00300515 | 0.147235 | -0.00300515 | 0.236142
0.650501 | 0.437736 | 0.370742 | 0.207132 | -0.000667926 | 0.149788 | -0.000667926 | 0.234076
0.655912 | 0.429324 | 0.37475 | 0.203461 | 0.0016693 | 0.158457 | 0.0016693 | 0.232307
0.661323 | 0.445874 | 0.378758 | 0.206997 | 0.00400653 | 0.159848 | 0.00400653 | 0.236772
0.666734 | 0.432722 | 0.382766 | 0.208057 | 0.00634376 | 0.149343 | 0.00634376 | 0.236026
0.672145 | 0.42648 | 0.386774 | 0.209727 | 0.00868099 | 0.149576 | 0.00868099 | 0.243227
0.677555 | 0.430573 | 0.390782 | 0.226423 | 0.0110182 | 0.154539 | 0.0110182 | 0.244377
0.682966 | 0.435618 | 0.39479 | 0.223568 | 0.0133554 | 0.16541 | 0.0133554 | 0.250831
0.688377 | 0.438819 | 0.398798 | 0.226872 | 0.0156927 | 0.162404 | 0.0156927 | 0.246532
0.693788 | 0.438888 | 0.402806 | 0.217274 | 0.0180299 | 0.155478 | 0.0180299 | 0.250772
0.699199 | 0.43225 | 0.406814 | 0.22636 | 0.0203671 | 0.161135 | 0.0203671 | 0.255846
0.70461 | 0.435366 | 0.410822 | 0.231601 | 0.0227044 | 0.163431 | 0.0227044 | 0.247975
0.71002 | 0.438232 | 0.41483 | 0.236198 | 0.0250416 | 0.158855 | 0.0250416 | 0.254127
0.715431 | 0.430944 | 0.418838 | 0.236581 | 0.0273788 | 0.16432 | 0.0273788 | 0.263423
0.720842 | 0.435152 | 0.422846 | 0.227277 | 0.029716 | 0.16819 | 0.029716 | 0.256174
0.726253 | 0.437373 | 0.426854 | 0.233934 | 0.0320533 | 0.169687 | 0.0320533 | 0.26389
0.731664 | 0.431947 | 0.430862 | 0.224214 | 0.0343905 | 0.173682 | 0.0343905 | 0.267566
0.737075 | 0.443371 | 0.434871 | 0.225994 | 0.0367277 | 0.170018 | 0.0367277 | 0.262692
0.742485 | 0.448279 | 0.438879 | 0.241524 | 0.039065 | 0.17005 | 0.039065 | 0.265214
0.747896 | 0.441325 | 0.442887 | 0.241133 | 0.0414022 | 0.169282 | 0.0414022 | 0.269427
0.753307 | 0.4426 | 0.446895 | 0.253737 | 0.0437394 | 0.169568 | 0.0437394 | 0.276376
0.758718 | 0.447608 | 0.450903 | 0.268521 | 0.0460766 | 0.168498 | 0.0460766 | 0.27509
0.764129 | 0.436308 | 0.454911 | 0.256939 | 0.0484139 | 0.166895 | 0.0484139 | 0.278057
0.769539 | 0.441348 | 0.458919 | 0.255105 | 0.0507511 | 0.174588 | 0.0507511 | 0.276107
0.77495 | 0.449425 | 0.462927 | 0.264511 | 0.0530883 | 0.170559 | 0.0530883 | 0.279554
0.780361 | 0.442007 | 0.466935 | 0.264301 | 0.0554256 | 0.171167 | 0.0554256 | 0.282674
0.785772 | 0.43693 | 0.470943 | 0.267851 | 0.0577628 | 0.16966 | 0.0577628 | 0.28457
0.791183 | 0.443817 | 0.474951 | 0.265644 | 0.0601 | 0.177623 | 0.0601 | 0.286176
0.796594 | 0.447606 | 0.478959 | 0.272706 | 0.0624372 | 0.171005 | 0.0624372 | 0.276259
0.802004 | 0.44455 | 0.482967 | 0.27616 | 0.0647745 | 0.171251 | 0.0647745 | 0.270458
0.807415 | 0.438499 | 0.486975 | 0.268465 | 0.0671117 | 0.169636 | 0.0671117 | 0.277752
0.812826 | 0.441699 | 0.490983 | 0.265804 | 0.0694489 | 0.172606 | 0.0694489 | 0.283417
0.818237 | 0.445195 | 0.494991 | 0.271529 | 0.0717862 | 0.171152 | 0.0717862 | 0.274884
0.823648 | 0.443662 | 0.498999 | 0.287963 | 0.0741234 | 0.165812 | 0.0741234 | 0.279197
0.829058 | 0.447706 | 0.503007 | 0.29104 | 0.0764606 | 0.172214 | 0.0764606 | 0.28875
0.834469 | 0.443526 | 0.507015 | 0.300764 | 0.0787978 | 0.171393 | 0.0787978 | 0.28489
0.83988 | 0.443155 | 0.511023 | 0.298422 | 0.0811351 | 0.172747 | 0.0811351 | 0.283335
0.845291 | 0.435417 | 0.515031 | 0.298768 | 0.0834723 | 0.172609 | 0.0834723 | 0.281978
0.850702 | 0.440488 | 0.519039 | 0.312082 | 0.0858095 | 0.175196 | 0.0858095 | 0.282712
0.856113 | 0.443157 | 0.523047 | 0.314441 | 0.0881467 | 0.169517 | 0.0881467 | 0.289716
0.861523 | 0.443808 | 0.527055 | 0.30402 | 0.090484 | 0.176412 | 0.090484 | 0.29566
0.866934 | 0.446896 | 0.531063 | 0.31384 | 0.0928212 | 0.182131 | 0.0928212 | 0.292853
0.872345 | 0.446552 | 0.535071 | 0.332429 | 0.0951584 | 0.176237 | 0.0951584 | 0.293297
0.877756 | 0.457946 | 0.539079 | 0.344727 | 0.0974957 | 0.176982 | 0.0974957 | 0.292743
0.883167 | 0.46212 | 0.543087 | 0.338187 | 0.0998329 | 0.185033 | 0.0998329 | 0.298555
0.888577 | 0.467149 | 0.547095 | 0.326862 | 0.10217 | 0.180902 | 0.10217 | 0.30301
0.893988 | 0.463642 | 0.551103 | 0.337611 | 0.104507 | 0.178583 | 0.104507 | 0.302612
0.899399 | 0.465534 | 0.555111 | 0.363546 | 0.106845 | 0.185717 | 0.106845 | 0.304869
0.90481 | 0.463387 | 0.559119 | 0.375373 | 0.109182 | 0.180915 | 0.109182 | 0.312617
0.910221 | 0.468468 | 0.563127 | 0.376782 | 0.111519 | 0.182832 | 0.111519 | 0.31602
0.915632 | 0.473291 | 0.567135 | 0.371056 | 0.113856 | 0.187731 | 0.113856 | 0.313451
0.921042 | 0.487024 | 0.571143 | 0.386311 | 0.116193 | 0.186126 | 0.116193 | 0.304321
0.926453 | 0.48681 | 0.575151 | 0.390286 | 0.118531 | 0.186361 | 0.118531 | 0.302782
0.931864 | 0.482602 | 0.579159 | 0.405772 | 0.120868 | 0.181787 | 0.120868 | 0.310421
0.937275 | 0.482615 | 0.583167 | 0.407588 | 0.123205 | 0.182024 | 0.123205 | 0.316704
0.942686 | 0.481352 | 0.587175 | 0.405163 | 0.125542 | 0.195728 | 0.125542 | 0.316607
0.948096 | 0.492298 | 0.591183 | 0.416453 | 0.12788 | 0.19833 | 0.12788 | 0.320612
0.953507 | 0.493115 | 0.595191 | 0.434627 | 0.130217 | 0.187641 | 0.130217 | 0.321791
0.958918 | 0.500954 | 0.599199 | 0.440294 | 0.132554 | 0.189937 | 0.132554 | 0.312557
0.964329 | 0.501078 | 0.603207 | 0.432887 | 0.134891 | 0.186463 | 0.134891 | 0.320782
0.96974 | 0.502907 | 0.607215 | 0.44047 | 0.137229 | 0.192356 | 0.137229 | 0.317312
0.975151 | 0.504861 | 0.611223 | 0.46895 | 0.139566 | 0.193835 | 0.139566 | 0.314303
0.980561 | 0.508694 | 0.615231 | 0.483818 | 0.141903 | 0.195109 | 0.141903 | 0.315082
0.985972 | 0.504635 | 0.61924 | 0.485544 | 0.14424 | 0.186428 | 0.14424 | 0.313924
0.991383 | 0.503579 | 0.623248 | 0.497525 | 0.146577 | 0.185255 | 0.146577 | 0.31521
0.996794 | 0.510188 | 0.627256 | 0.517621 | 0.148915 | 0.191356 | 0.148915 | 0.322959
1.0022 | 0.52051 | 0.631264 | 0.515156 | 0.151252 | 0.189817 | 0.151252 | 0.327415
1.00762 | 0.524485 | 0.635272 | 0.548677 | 0.153589 | 0.187814 | 0.153589 | 0.334421
1.01303 | 0.540216 | 0.63928 | 0.566839 | 0.155926 | 0.196311 | 0.155926 | 0.327633
1.01844 | 0.537972 | 0.643288 | 0.563979 | 0.158264 | 0.195183 | 0.158264 | 0.327373
1.02385 | 0.547455 | 0.647296 | 0.589586 | 0.160601 | 0.207597 | 0.160601 | 0.338944
1.02926 | 0.550267 | 0.651304 | 0.588114 | 0.162938 | 0.192602 | 0.162938 | 0.343354
1.03467 | 0.562831 | 0.655312 | 0.582705 | 0.165275 | 0.200767 | 0.165275 | 0.341021
1.04008 | 0.566799 | 0.65932 | 0.604257 | 0.167613 | 0.211635 | 0.167613 | 0.339325
1.04549 | 0.568882 | 0.663328 | 0.608302 | 0.16995 | 0.20719 | 0.16995 | 0.350065
1.0509 | 0.575655 | 0.667336 | 0.618706 | 0.172287 | 0.202054 | 0.172287 | 0.352118
1.05631 | 0.583019 | 0.671344 | 0.635103 | 0.174624 | 0.19519 | 0.174624 | 0.343432
1.06172 | 0.602193 | 0.675352 | 0.652187 | 0.176961 | 0.195093 | 0.176961 | 0.350457
1.06713 | 0.599482 | 0.67936 | 0.648304 | 0.179299 | 0.200965 | 0.179299 | 0.349957
1.07255 | 0.608865 | 0.683368 | 0.635267 | 0.181636 | 0.207158 | 0.181636 | 0.352272
1.07796 | 0.61707 | 0.687376 | 0.666245 | 0.183973 | 0.20697 | 0.183973 | 0.357605
1.08337 | 0.624863 | 0.691384 | 0.680533 | 0.18631 | 0.20513 | 0.18631 | 0.358844
1.08878 | 0.640795 | 0.695392 | 0.679567 | 0.188648 | 0.206524 | 0.188648 | 0.355995
1.09419 | 0.659467 | 0.6994 | 0.671849 | 0.190985 | 0.210103 | 0.190985 | 0.356993
1.0996 | 0.660073 | 0.703408 | 0.67554 | 0.193322 | 0.207951 | 0.193322 | 0.365017
1.10501 | 0.674012 | 0.707416 | 0.686955 | 0.195659 | 0.205518 | 0.195659 | 0.373298
1.11042 | 0.684499 | 0.711424 | 0.664948 | 0.197996 | 0.205158 | 0.197996 | 0.385539
1.11583 | 0.688668 | 0.715432 | 0.674958 | 0.200334 | 0.203884 | 0.200334 | 0.380313
1.12124 | 0.700579 | 0.71944 | 0.687351 | 0.202671 | 0.210638 | 0.202671 | 0.390847
1.12665 | 0.718736 | 0.723448 | 0.6806 | 0.205008 | 0.21295 | 0.205008 | 0.384805
1.13206 | 0.718159 | 0.727456 | 0.665347 | 0.207345 | 0.20929 | 0.207345 | 0.403765
1.13748 | 0.740796 | 0.731464 | 0.659278 | 0.209683 | 0.21781 | 0.209683 | 0.393158
1.14289 | 0.747371 | 0.735472 | 0.676082 | 0.21202 | 0.215374 | 0.21202 | 0.399696
1.1483 | 0.752877 | 0.73948 | 0.693493 | 0.214357 | 0.212573 | 0.214357 | 0.399493
1.15371 | 0.759747 | 0.743488 | 0.695313 | 0.216694 | 0.212907 | 0.216694 | 0.411435
1.15912 | 0.775257 | 0.747496 | 0.708162 | 0.219032 | 0.219001 | 0.219032 | 0.422046
1.16453 | 0.782023 | 0.751504 | 0.717983 | 0.221369 | 0.223405 | 0.221369 | 0.423063
1.16994 | 0.794013 | 0.755512 | 0.711018 | 0.223706 | 0.225418 | 0.223706 | 0.408107
1.17535 | 0.796584 | 0.75952 | 0.71079 | 0.226043 | 0.215623 | 0.226043 | 0.41577
1.18076 | 0.80518 | 0.763528 | 0.68899 | 0.22838 | 0.214828 | 0.22838 | 0.41961
1.18617 | 0.820549 | 0.767536 | 0.687206 | 0.230718 | 0.220279 | 0.230718 | 0.414277
1.19158 | 0.8285 | 0.771544 | 0.70331 | 0.233055 | 0.229803 | 0.233055 | 0.421161
1.19699 | 0.835904 | 0.775552 | 0.691948 | 0.235392 | 0.227687 | 0.235392 | 0.419969
1.2024 | 0.843782 | 0.77956 | 0.707197 | 0.237729 | 0.226154 | 0.237729 | 0.429073
1.20782 | 0.846785 | 0.783568 | 0.680594 | 0.240067 | 0.225708 | 0.240067 | 0.44134
1.21323 | 0.853558 | 0.787576 | 0.693379 | 0.242404 | 0.232268 | 0.242404 | 0.434962
1.21864 | 0.862197 | 0.791584 | 0.716903 | 0.244741 | 0.23757 | 0.244741 | 0.443233
1.22405 | 0.870736 | 0.795592 | 0.710929 | 0.247078 | 0.236287 | 0.247078 | 0.445764
1.22946 | 0.879676 | 0.7996 | 0.705648 | 0.249416 | 0.228836 | 0.249416 | 0.441236
1.23487 | 0.884003 | 0.803609 | 0.70448 | 0.251753 | 0.232564 | 0.251753 | 0.445211
1.24028 | 0.894614 | 0.807617 | 0.681837 | 0.25409 | 0.237882 | 0.25409 | 0.447277
1.24569 | 0.909879 | 0.811625 | 0.67807 | 0.256427 | 0.233362 | 0.256427 | 0.445609
1.2511 | 0.906633 | 0.815633 | 0.710764 | 0.258764 | 0.23127 | 0.258764 | 0.453357
1.25651 | 0.917147 | 0.819641 | 0.712618 | 0.261102 | 0.237147 | 0.261102 | 0.454224
1.26192 | 0.925948 | 0.823649 | 0.709954 | 0.263439 | 0.232141 | 0.263439 | 0.448131
1.26733 | 0.918595 | 0.827657 | 0.696538 | 0.265776 | 0.238448 | 0.265776 | 0.460753
1.27275 | 0.93594 | 0.831665 | 0.724177 | 0.268113 | 0.243341 | 0.268113 | 0.465419
1.27816 | 0.939652 | 0.835673 | 0.694047 | 0.270451 | 0.241955 | 0.270451 | 0.463653
1.28357 | 0.943376 | 0.839681 | 0.660085 | 0.272788 | 0.236135 | 0.272788 | 0.472526
1.28898 | 0.954422 | 0.843689 | 0.692521 | 0.275125 | 0.239776 | 0.275125 | 0.477046
1.29439 | 0.961658 | 0.847697 | 0.707386 | 0.277462 | 0.239192 | 0.277462 | 0.483571
1.2998 | 0.960209 | 0.851705 | 0.686901 | 0.279799 | 0.236838 | 0.279799 | 0.479737
1.30521 | 0.96357 | 0.855713 | 0.656565 | 0.282137 | 0.241853 | 0.282137 | 0.480731
1.31062 | 0.966029 | 0.859721 | 0.632444 | 0.284474 | 0.247083 | 0.284474 | 0.46793
1.31603 | 0.980887 | 0.863729 | 0.665404 | 0.286811 | 0.241703 | 0.286811 | 0.476293
1.32144 | 0.98221 | 0.867737 | 0.688875 | 0.289148 | 0.246895 | 0.289148 | 0.476992
1.32685 | 0.981477 | 0.871745 | 0.657639 | 0.291486 | 0.256228 | 0.291486 | 0.486489
1.33226 | 0.990628 | 0.875753 | 0.644987 | 0.293823 | 0.255505 | 0.293823 | 0.470153
1.33768 | 0.994637 | 0.879761 | 0.639819 | 0.29616 | 0.262638 | 0.29616 | 0.48605
1.34309 | 0.979497 | 0.883769 | 0.6279 | 0.298497 | 0.254216 | 0.298497 | 0.485708
1.3485 | 0.992602 | 0.887777 | 0.62914 | 0.300835 | 0.243755 | 0.300835 | 0.479467
1.35391 | 1.00543 | 0.891785 | 0.671448 | 0.303172 | 0.250637 | 0.303172 | 0.479027
1.35932 | 0.991729 | 0.895793 | 0.662988 | 0.305509 | 0.259398 | 0.305509 | 0.485232
1.36473 | 0.996865 | 0.899801 | 0.647408 | 0.307846 | 0.256689 | 0.307846 | 0.484505
1.37014 | 0.99076 | 0.903809 | 0.635322 | 0.310183 | 0.256919 | 0.310183 | 0.481198
1.37555 | 0.992911 | 0.907817 | 0.63026 | 0.312521 | 0.25965 | 0.312521 | 0.482686
1.38096 | 1.00018 | 0.911825 | 0.601865 | 0.314858 | 0.269138 | 0.314858 | 0.470002
1.38637 | 0.978568 | 0.915833 | 0.58197 | 0.317195 | 0.266465 | 0.317195 | 0.466803
1.39178 | 0.978207 | 0.919841 | 0.590975 | 0.319532 | 0.264339 | 0.319532 | 0.453039
1.39719 | 0.991894 | 0.923849 | 0.616882 | 0.32187 | 0.261467 | 0.32187 | 0.455205
1.40261 | 0.98653 | 0.927857 | 0.610284 | 0.324207 | 0.269233 | 0.324207 | 0.466255
1.40802 | 0.990538 | 0.931865 | 0.569431 | 0.326544 | 0.278762 | 0.326544 | 0.473281
1.41343 | 0.999024 | 0.935873 | 0.562113 | 0.328881 | 0.286428 | 0.328881 | 0.467892
1.41884 | 0.998904 | 0.939881 | 0.582101 | 0.331218 | 0.287907 | 0.331218 | 0.471871
1.42425 | 0.999513 | 0.943889 | 0.586965 | 0.333556 | 0.282525 | 0.333556 | 0.474035
1.42966 | 1.0047 | 0.947897 | 0.561199 | 0.335893 | 0.282244 | 0.335893 | 0.479999
1.43507 | 1.00215 | 0.951905 | 0.574464 | 0.33823 | 0.284798 | 0.33823 | 0.473964
1.44048 | 0.999292 | 0.955913 | 0.567678 | 0.340567 | 0.297436 | 0.340567 | 0.46162
1.44589 | 0.986053 | 0.959921 | 0.549744 | 0.342905 | 0.314974 | 0.342905 | 0.454164
1.4513 | 0.991675 | 0.963929 | 0.568666 | 0.345242 | 0.302289 | 0.345242 | 0.455825
1.45671 | 0.978343 | 0.967937 | 0.539946 | 0.347579 | 0.300149 | 0.347579 | 0.457523
1.46212 | 0.996004 | 0.971945 | 0.529929 | 0.349916 | 0.31442 | 0.349916 | 0.460287
1.46754 | 0.994501 | 0.975953 | 0.525188 | 0.352254 | 0.316558 | 0.352254 | 0.463493
1.47295 | 1.00169 | 0.979961 | 0.510062 | 0.354591 | 0.315333 | 0.354591 | 0.4454
1.47836 | 0.98577 | 0.98397 | 0.501548 | 0.356928 | 0.315114 | 0.356928 | 0.447253
1.48377 | 0.98354 | 0.987978 | 0.520132 | 0.359265 | 0.322312 | 0.359265 | 0.447532
1.48918 | 0.992694 | 0.991986 | 0.53977 | 0.361602 | 0.330775 | 0.361602 | 0.452466
1.49459 | 0.995066 | 0.995994 | 0.507908 | 0.36394 | 0.321074 | 0.36394 | 0.464795
1.5 | 0.994326 | 1 | 0.514193 | 0.366277 | 0.325954 | 0.366277 | 0.463954
|  |  |  | 0.368614 | 0.325862 | 0.368614 | 0.453935
|  |  |  | 0.370951 | 0.332097 | 0.370951 | 0.446366
|  |  |  | 0.373289 | 0.337643 | 0.373289 | 0.461268
|  |  |  | 0.375626 | 0.355441 | 0.375626 | 0.449088
|  |  |  | 0.377963 | 0.352344 | 0.377963 | 0.455227
|  |  |  | 0.3803 | 0.361986 | 0.3803 | 0.453281
|  |  |  | 0.382638 | 0.345441 | 0.382638 | 0.444056
|  |  |  | 0.384975 | 0.36391 | 0.384975 | 0.422008
|  |  |  | 0.387312 | 0.378547 | 0.387312 | 0.465413
|  |  |  | 0.389649 | 0.379763 | 0.389649 | 0.439693
|  |  |  | 0.391986 | 0.385966 | 0.391986 | 0.434078
|  |  |  | 0.394324 | 0.387814 | 0.394324 | 0.436631
|  |  |  | 0.396661 | 0.402638 | 0.396661 | 0.424274
|  |  |  | 0.398998 | 0.405091 | 0.398998 | 0.432696
|  |  |  | 0.401335 | 0.40325 | 0.401335 | 0.423273
|  |  |  | 0.403673 | 0.394869 | 0.403673 | 0.443018
|  |  |  | 0.40601 | 0.397189 | 0.40601 | 0.445881
|  |  |  | 0.408347 | 0.407389 | 0.408347 | 0.439016
|  |  |  | 0.410684 | 0.414782 | 0.410684 | 0.455648
|  |  |  | 0.413021 | 0.428283 | 0.413021 | 0.448783
|  |  |  | 0.415359 | 0.428618 | 0.415359 | 0.455308
|  |  |  | 0.417696 | 0.420862 | 0.417696 | 0.444059
|  |  |  | 0.420033 | 0.423031 | 0.420033 | 0.439295
|  |  |  | 0.42237 | 0.439023 | 0.42237 | 0.438419
|  |  |  | 0.424708 | 0.441059 | 0.424708 | 0.433867
|  |  |  | 0.427045 | 0.435304 | 0.427045 | 0.437554
|  |  |  | 0.429382 | 0.432129 | 0.429382 | 0.44945
|  |  |  | 0.431719 | 0.448276 | 0.431719 | 0.44565
|  |  |  | 0.434057 | 0.451955 | 0.434057 | 0.437237
|  |  |  | 0.436394 | 0.434856 | 0.436394 | 0.440022
|  |  |  | 0.438731 | 0.446311 | 0.438731 | 0.433925
|  |  |  | 0.441068 | 0.439992 | 0.441068 | 0.434273
|  |  |  | 0.443405 | 0.442785 | 0.443405 | 0.451979
|  |  |  | 0.445743 | 0.462179 | 0.445743 | 0.44709
|  |  |  | 0.44808 | 0.459215 | 0.44808 | 0.433602
|  |  |  | 0.450417 | 0.458378 | 0.450417 | 0.430597
|  |  |  | 0.452754 | 0.466703 | 0.452754 | 0.439947
|  |  |  | 0.455092 | 0.466357 | 0.455092 | 0.433061
|  |  |  | 0.457429 | 0.466151 | 0.457429 | 0.430655
|  |  |  | 0.459766 | 0.474944 | 0.459766 | 0.420749
|  |  |  | 0.462103 | 0.475079 | 0.462103 | 0.419415
|  |  |  | 0.464441 | 0.478599 | 0.464441 | 0.416304
|  |  |  | 0.466778 | 0.479622 | 0.466778 | 0.420343
|  |  |  | 0.469115 | 0.465097 | 0.469115 | 0.419063
|  |  |  | 0.471452 | 0.463505 | 0.471452 | 0.405024
|  |  |  | 0.473789 | 0.483601 | 0.473789 | 0.417028
|  |  |  | 0.476127 | 0.484081 | 0.476127 | 0.413606
|  |  |  | 0.478464 | 0.462076 | 0.478464 | 0.391375
|  |  |  | 0.480801 | 0.467122 | 0.480801 | 0.390046
|  |  |  | 0.483138 | 0.476295 | 0.483138 | 0.40858
|  |  |  | 0.485476 | 0.465813 | 0.485476 | 0.411134
|  |  |  | 0.487813 | 0.462311 | 0.487813 | 0.406872
|  |  |  | 0.49015 | 0.457483 | 0.49015 | 0.38982
|  |  |  | 0.492487 | 0.478039 | 0.492487 | 0.393645
|  |  |  | 0.494824 | 0.468923 | 0.494824 | 0.395718
|  |  |  | 0.497162 | 0.470165 | 0.497162 | 0.39891
|  |  |  | 0.499499 | 0.467544 | 0.499499 | 0.398538
|  |  |  | 0.501836 | 0.490956 | 0.501836 | 0.398323
|  |  |  | 0.504173 | 0.499985 | 0.504173 | 0.394139
|  |  |  | 0.506511 | 0.481512 | 0.506511 | 0.37901
|  |  |  | 0.508848 | 0.467702 | 0.508848 | 0.378494
|  |  |  | 0.511185 | 0.462987 | 0.511185 | 0.386075
|  |  |  | 0.513522 | 0.455834 | 0.513522 | 0.398683
|  |  |  | 0.51586 | 0.479242 | 0.51586 | 0.398796
|  |  |  | 0.518197 | 0.480733 | 0.518197 | 0.396517
|  |  |  | 0.520534 | 0.465876 | 0.520534 | 0.387348
|  |  |  | 0.522871 | 0.480774 | 0.522871 | 0.375786
|  |  |  | 0.525208 | 0.470053 | 0.525208 | 0.364496
|  |  |  | 0.527546 | 0.457908 | 0.527546 | 0.370374
|  |  |  | 0.529883 | 0.461587 | 0.529883 | 0.371543
|  |  |  | 0.53222 | 0.454686 | 0.53222 | 0.361997
|  |  |  | 0.534557 | 0.454924 | 0.534557 | 0.362923
|  |  |  | 0.536895 | 0.464393 | 0.536895 | 0.349398
|  |  |  | 0.539232 | 0.477086 | 0.539232 | 0.359675
|  |  |  | 0.541569 | 0.470552 | 0.541569 | 0.354223
|  |  |  | 0.543906 | 0.473363 | 0.543906 | 0.383484
|  |  |  | 0.546243 | 0.478987 | 0.546243 | 0.376592
|  |  |  | 0.548581 | 0.46814 | 0.548581 | 0.382188
|  |  |  | 0.550918 | 0.474755 | 0.550918 | 0.384106
|  |  |  | 0.553255 | 0.469188 | 0.553255 | 0.374091
|  |  |  | 0.555592 | 0.458301 | 0.555592 | 0.379057
|  |  |  | 0.55793 | 0.460139 | 0.55793 | 0.385094
|  |  |  | 0.560267 | 0.455733 | 0.560267 | 0.366177
|  |  |  | 0.562604 | 0.456771 | 0.562604 | 0.378899
|  |  |  | 0.564941 | 0.450098 | 0.564941 | 0.380834
|  |  |  | 0.567279 | 0.45689 | 0.567279 | 0.375718
|  |  |  | 0.569616 | 0.467931 | 0.569616 | 0.370536
|  |  |  | 0.571953 | 0.462381 | 0.571953 | 0.363774
|  |  |  | 0.57429 | 0.448942 | 0.57429 | 0.37027
|  |  |  | 0.576627 | 0.452673 | 0.576627 | 0.372568
|  |  |  | 0.578965 | 0.47454 | 0.578965 | 0.372763
|  |  |  | 0.581302 | 0.471872 | 0.581302 | 0.360763
|  |  |  | 0.583639 | 0.460457 | 0.583639 | 0.339199
|  |  |  | 0.585976 | 0.472897 | 0.585976 | 0.371164
|  |  |  | 0.588314 | 0.465094 | 0.588314 | 0.370453
|  |  |  | 0.590651 | 0.446504 | 0.590651 | 0.373315
|  |  |  | 0.592988 | 0.431178 | 0.592988 | 0.366555
|  |  |  | 0.595325 | 0.454811 | 0.595325 | 0.381712
|  |  |  | 0.597663 | 0.477915 | 0.597663 | 0.3965
|  |  |  | 0.6 | 0.449879 | 0.6 | 0.358467