## Sheet1
Sample Bias | dI/dV | Sample Bias | dI/dV | Sample Bias | dI/dV | Sample Bias | dI/dV | Sample Bias | dI/dV | Sample Bias | dI/dV | Sample Bias | dI/dV | Sample Bias | dI/dV
V | arb.units | V | arb.units | V | arb.units | V | arb.units | V | arb.units | V | arb.units | V | arb.units | V | arb.units
Tip 1 | Au(111) | Tip1 | 9 units | Tip 2 | Au(111) | Tip 2 | 9 units | Tip 3 | Au(111) | Tip 3 | 11 units | Tip 4 | Au(111) | Tip 4 | 25 units
-0.799999 | 0.299987 | -0.799999 | 0.338771 | -1.7 | 0.269057 | -1.7 | 0.313396 | -2 | 0.384432 | -2 | 0.504039 | -1 | 0.287217 | -1 | 0.375153
-0.795989 | 0.301477 | -0.795989 | 0.34328 | -1.68755 | 0.27045 | -1.68755 | 0.311909 | -1.98393 | 0.38649 | -1.98997 | 0.510091 | -0.994378 | 0.290067 | -0.994378 | 0.374947
-0.791979 | 0.304476 | -0.791979 | 0.338325 | -1.6751 | 0.270549 | -1.6751 | 0.311161 | -1.96787 | 0.379532 | -1.97995 | 0.506364 | -0.988755 | 0.290224 | -0.988755 | 0.373915
-0.787969 | 0.304135 | -0.787969 | 0.328953 | -1.66265 | 0.268827 | -1.66265 | 0.309932 | -1.95181 | 0.367426 | -1.96992 | 0.499123 | -0.983133 | 0.288773 | -0.983133 | 0.373747
-0.783959 | 0.304427 | -0.783959 | 0.331592 | -1.6502 | 0.26826 | -1.6502 | 0.305752 | -1.93574 | 0.365304 | -1.9599 | 0.494938 | -0.97751 | 0.286474 | -0.97751 | 0.376183
-0.779949 | 0.297204 | -0.779949 | 0.325683 | -1.63775 | 0.266832 | -1.63775 | 0.300179 | -1.91968 | 0.36683 | -1.94987 | 0.488655 | -0.971888 | 0.284133 | -0.971888 | 0.379251
-0.775939 | 0.293349 | -0.775939 | 0.328886 | -1.6253 | 0.264008 | -1.6253 | 0.29599 | -1.90361 | 0.366367 | -1.93985 | 0.484437 | -0.966265 | 0.283788 | -0.966265 | 0.382024
-0.771929 | 0.286721 | -0.771929 | 0.327648 | -1.61285 | 0.261976 | -1.61285 | 0.293682 | -1.88755 | 0.38091 | -1.92982 | 0.482934 | -0.960643 | 0.284199 | -0.960643 | 0.383272
-0.767919 | 0.298476 | -0.767919 | 0.320784 | -1.6004 | 0.258725 | -1.6004 | 0.294368 | -1.87148 | 0.38408 | -1.9198 | 0.483557 | -0.95502 | 0.286375 | -0.95502 | 0.381179
-0.763909 | 0.301278 | -0.763909 | 0.322838 | -1.58795 | 0.258931 | -1.58795 | 0.294424 | -1.85542 | 0.38066 | -1.90977 | 0.477312 | -0.949398 | 0.287648 | -0.949398 | 0.378083
-0.759899 | 0.305875 | -0.759899 | 0.323153 | -1.5755 | 0.261286 | -1.5755 | 0.292518 | -1.83936 | 0.385386 | -1.89975 | 0.471552 | -0.943775 | 0.29016 | -0.943775 | 0.377626
-0.755889 | 0.296495 | -0.755889 | 0.328343 | -1.56305 | 0.264854 | -1.56305 | 0.292536 | -1.82329 | 0.373398 | -1.88972 | 0.460541 | -0.938153 | 0.294415 | -0.938153 | 0.379366
-0.751879 | 0.298524 | -0.751879 | 0.332121 | -1.5506 | 0.268312 | -1.5506 | 0.291278 | -1.80723 | 0.358322 | -1.8797 | 0.460173 | -0.93253 | 0.29645 | -0.93253 | 0.380749
-0.747869 | 0.297163 | -0.747869 | 0.33198 | -1.53815 | 0.270322 | -1.53815 | 0.289978 | -1.79116 | 0.355994 | -1.86967 | 0.467929 | -0.926908 | 0.295464 | -0.926908 | 0.380529
-0.743859 | 0.295697 | -0.743859 | 0.332452 | -1.5257 | 0.271629 | -1.5257 | 0.290737 | -1.7751 | 0.339533 | -1.85965 | 0.457599 | -0.921285 | 0.294706 | -0.921285 | 0.378249
-0.739849 | 0.295917 | -0.739849 | 0.322112 | -1.51325 | 0.27365 | -1.51325 | 0.291713 | -1.75903 | 0.340533 | -1.84962 | 0.45696 | -0.915663 | 0.295035 | -0.915663 | 0.377432
-0.735839 | 0.294744 | -0.735839 | 0.322248 | -1.5008 | 0.276548 | -1.5008 | 0.290408 | -1.74297 | 0.352353 | -1.8396 | 0.450007 | -0.91004 | 0.294556 | -0.91004 | 0.379444
-0.731829 | 0.295344 | -0.731829 | 0.325444 | -1.48835 | 0.277647 | -1.48835 | 0.290158 | -1.72691 | 0.345715 | -1.82957 | 0.449696 | -0.904418 | 0.292682 | -0.904418 | 0.379642
-0.727819 | 0.300592 | -0.727819 | 0.330195 | -1.4759 | 0.279209 | -1.4759 | 0.290309 | -1.71084 | 0.357457 | -1.81955 | 0.449594 | -0.898795 | 0.289085 | -0.898795 | 0.375043
-0.723809 | 0.298995 | -0.723809 | 0.334731 | -1.46345 | 0.282638 | -1.46345 | 0.290265 | -1.69478 | 0.360035 | -1.80952 | 0.450844 | -0.893173 | 0.288267 | -0.893173 | 0.370752
-0.719799 | 0.301633 | -0.719799 | 0.328492 | -1.451 | 0.28586 | -1.451 | 0.288699 | -1.67871 | 0.350414 | -1.7995 | 0.447481 | -0.88755 | 0.291514 | -0.88755 | 0.368889
-0.715789 | 0.302903 | -0.715789 | 0.334244 | -1.43855 | 0.287549 | -1.43855 | 0.28487 | -1.66265 | 0.347672 | -1.78947 | 0.443473 | -0.881928 | 0.291334 | -0.881928 | 0.370518
-0.711779 | 0.301803 | -0.711779 | 0.334114 | -1.4261 | 0.285379 | -1.4261 | 0.283942 | -1.64658 | 0.350422 | -1.77945 | 0.440201 | -0.876305 | 0.290441 | -0.876305 | 0.371289
-0.707769 | 0.29698 | -0.707769 | 0.332649 | -1.41365 | 0.284059 | -1.41365 | 0.284489 | -1.63052 | 0.345049 | -1.76942 | 0.44154 | -0.870683 | 0.290803 | -0.870683 | 0.369954
-0.703759 | 0.290161 | -0.703759 | 0.331804 | -1.4012 | 0.284354 | -1.4012 | 0.284295 | -1.61446 | 0.353104 | -1.7594 | 0.440737 | -0.86506 | 0.291319 | -0.86506 | 0.368128
-0.699748 | 0.299679 | -0.699748 | 0.332766 | -1.38875 | 0.281213 | -1.38875 | 0.284374 | -1.59839 | 0.359945 | -1.74937 | 0.443841 | -0.859438 | 0.292515 | -0.859438 | 0.368491
-0.695738 | 0.301535 | -0.695738 | 0.33484 | -1.3763 | 0.276479 | -1.3763 | 0.283065 | -1.58233 | 0.366972 | -1.73935 | 0.440803 | -0.853815 | 0.293386 | -0.853815 | 0.36888
-0.691728 | 0.304164 | -0.691728 | 0.32741 | -1.36385 | 0.276355 | -1.36385 | 0.280884 | -1.56626 | 0.379374 | -1.72932 | 0.433516 | -0.848193 | 0.295255 | -0.848193 | 0.368555
-0.687718 | 0.30236 | -0.687718 | 0.335983 | -1.3514 | 0.275814 | -1.3514 | 0.281828 | -1.5502 | 0.365174 | -1.7193 | 0.433375 | -0.84257 | 0.296575 | -0.84257 | 0.368462
-0.683708 | 0.294219 | -0.683708 | 0.345497 | -1.33896 | 0.273764 | -1.33896 | 0.2804 | -1.53413 | 0.355811 | -1.70927 | 0.434668 | -0.836948 | 0.294303 | -0.836948 | 0.369738
-0.679698 | 0.295067 | -0.679698 | 0.337053 | -1.32651 | 0.275271 | -1.32651 | 0.275698 | -1.51807 | 0.354704 | -1.69925 | 0.426877 | -0.831325 | 0.292386 | -0.831325 | 0.369951
-0.675688 | 0.301084 | -0.675688 | 0.338719 | -1.31406 | 0.27616 | -1.31406 | 0.274898 | -1.50201 | 0.344455 | -1.68922 | 0.416246 | -0.825703 | 0.293684 | -0.825703 | 0.369132
-0.671678 | 0.298818 | -0.671678 | 0.33289 | -1.30161 | 0.275564 | -1.30161 | 0.276427 | -1.48594 | 0.331595 | -1.6792 | 0.420246 | -0.82008 | 0.293593 | -0.82008 | 0.368933
-0.667668 | 0.296246 | -0.667668 | 0.336496 | -1.28916 | 0.276087 | -1.28916 | 0.2759 | -1.46988 | 0.325227 | -1.66917 | 0.420107 | -0.814458 | 0.29375 | -0.814458 | 0.369206
-0.663658 | 0.297981 | -0.663658 | 0.338044 | -1.27671 | 0.279039 | -1.27671 | 0.274176 | -1.45381 | 0.31547 | -1.65915 | 0.418603 | -0.808835 | 0.294405 | -0.808835 | 0.36863
-0.659648 | 0.297007 | -0.659648 | 0.337722 | -1.26426 | 0.282725 | -1.26426 | 0.271821 | -1.43775 | 0.329814 | -1.64912 | 0.430478 | -0.803213 | 0.295778 | -0.803213 | 0.36921
-0.655638 | 0.301741 | -0.655638 | 0.342024 | -1.25181 | 0.283209 | -1.25181 | 0.270525 | -1.42169 | 0.340118 | -1.6391 | 0.420188 | -0.79759 | 0.296064 | -0.79759 | 0.367512
-0.651628 | 0.301335 | -0.651628 | 0.335986 | -1.23936 | 0.280011 | -1.23936 | 0.270771 | -1.40562 | 0.331065 | -1.62907 | 0.413378 | -0.791968 | 0.296884 | -0.791968 | 0.364854
-0.647618 | 0.299903 | -0.647618 | 0.345116 | -1.22691 | 0.277829 | -1.22691 | 0.270652 | -1.38956 | 0.324034 | -1.61905 | 0.424578 | -0.786346 | 0.29752 | -0.786346 | 0.364789
-0.643608 | 0.301892 | -0.643608 | 0.342041 | -1.21446 | 0.278273 | -1.21446 | 0.271979 | -1.37349 | 0.309945 | -1.60902 | 0.415492 | -0.780723 | 0.295413 | -0.780723 | 0.365144
-0.639598 | 0.301652 | -0.639598 | 0.348964 | -1.20201 | 0.279873 | -1.20201 | 0.272591 | -1.35743 | 0.299757 | -1.599 | 0.412446 | -0.775101 | 0.293661 | -0.775101 | 0.365419
-0.635588 | 0.297543 | -0.635588 | 0.343507 | -1.18956 | 0.281843 | -1.18956 | 0.269793 | -1.34136 | 0.298253 | -1.58897 | 0.409892 | -0.769478 | 0.294858 | -0.769478 | 0.368652
-0.631578 | 0.29302 | -0.631578 | 0.342082 | -1.17711 | 0.282742 | -1.17711 | 0.266217 | -1.3253 | 0.296774 | -1.57895 | 0.393744 | -0.763856 | 0.297776 | -0.763856 | 0.371779
-0.627568 | 0.295091 | -0.627568 | 0.343591 | -1.16466 | 0.281436 | -1.16466 | 0.264676 | -1.30924 | 0.297298 | -1.56892 | 0.383108 | -0.758233 | 0.300425 | -0.758233 | 0.374661
-0.623558 | 0.283663 | -0.623558 | 0.340011 | -1.15221 | 0.280073 | -1.15221 | 0.263908 | -1.29317 | 0.314142 | -1.5589 | 0.379957 | -0.752611 | 0.300983 | -0.752611 | 0.375318
-0.619548 | 0.295387 | -0.619548 | 0.337962 | -1.13976 | 0.278961 | -1.13976 | 0.264499 | -1.27711 | 0.306994 | -1.54887 | 0.364741 | -0.746988 | 0.299935 | -0.746988 | 0.37367
-0.615538 | 0.29607 | -0.615538 | 0.334859 | -1.12731 | 0.278588 | -1.12731 | 0.26499 | -1.26104 | 0.311882 | -1.53885 | 0.356796 | -0.741366 | 0.297254 | -0.741366 | 0.373463
-0.611528 | 0.289009 | -0.611528 | 0.326373 | -1.11486 | 0.280162 | -1.11486 | 0.267161 | -1.24498 | 0.318255 | -1.52882 | 0.344881 | -0.735743 | 0.29569 | -0.735743 | 0.372432
-0.607518 | 0.285022 | -0.607518 | 0.324593 | -1.10241 | 0.280923 | -1.10241 | 0.266975 | -1.22891 | 0.308107 | -1.5188 | 0.343458 | -0.730121 | 0.296411 | -0.730121 | 0.369523
-0.603508 | 0.283219 | -0.603508 | 0.322483 | -1.08996 | 0.281732 | -1.08996 | 0.263704 | -1.21285 | 0.293148 | -1.50877 | 0.338784 | -0.724498 | 0.295063 | -0.724498 | 0.365755
-0.599498 | 0.277136 | -0.599498 | 0.325824 | -1.07751 | 0.281335 | -1.07751 | 0.260726 | -1.19679 | 0.284101 | -1.49875 | 0.33168 | -0.718876 | 0.293715 | -0.718876 | 0.361956
-0.595488 | 0.28184 | -0.595488 | 0.318162 | -1.06506 | 0.280007 | -1.06506 | 0.260296 | -1.18072 | 0.273501 | -1.48872 | 0.331217 | -0.713253 | 0.294566 | -0.713253 | 0.359229
-0.591478 | 0.281612 | -0.591478 | 0.311252 | -1.05261 | 0.277619 | -1.05261 | 0.259574 | -1.16466 | 0.277442 | -1.4787 | 0.333671 | -0.707631 | 0.294367 | -0.707631 | 0.357965
-0.587468 | 0.2747 | -0.587468 | 0.309556 | -1.04016 | 0.277861 | -1.04016 | 0.25979 | -1.14859 | 0.279441 | -1.46867 | 0.333419 | -0.702008 | 0.294166 | -0.702008 | 0.356275
-0.583458 | 0.279318 | -0.583458 | 0.304964 | -1.02771 | 0.277751 | -1.02771 | 0.260799 | -1.13253 | 0.275754 | -1.45865 | 0.335 | -0.696386 | 0.29351 | -0.696386 | 0.354569
-0.579448 | 0.275938 | -0.579448 | 0.298733 | -1.01526 | 0.277122 | -1.01526 | 0.26249 | -1.11646 | 0.286974 | -1.44862 | 0.349911 | -0.690763 | 0.292175 | -0.690763 | 0.35256
-0.575438 | 0.272248 | -0.575438 | 0.302638 | -1.00281 | 0.273772 | -1.00281 | 0.264317 | -1.1004 | 0.289182 | -1.43859 | 0.337761 | -0.685141 | 0.291108 | -0.685141 | 0.350854
-0.571428 | 0.279995 | -0.571428 | 0.292517 | -0.990361 | 0.27128 | -0.990361 | 0.265267 | -1.08434 | 0.290905 | -1.42857 | 0.335698 | -0.679518 | 0.289334 | -0.679518 | 0.349764
-0.567418 | 0.278193 | -0.567418 | 0.290943 | -0.977911 | 0.270911 | -0.977911 | 0.263712 | -1.06827 | 0.297949 | -1.41854 | 0.336472 | -0.673896 | 0.288465 | -0.673896 | 0.347463
-0.563408 | 0.273276 | -0.563408 | 0.294232 | -0.965461 | 0.272558 | -0.965461 | 0.263863 | -1.05221 | 0.30224 | -1.40852 | 0.327316 | -0.668273 | 0.287094 | -0.668273 | 0.343377
-0.559398 | 0.274004 | -0.559398 | 0.288792 | -0.953012 | 0.276566 | -0.953012 | 0.26474 | -1.03614 | 0.305002 | -1.39849 | 0.338296 | -0.662651 | 0.284153 | -0.662651 | 0.339565
-0.555388 | 0.281599 | -0.555388 | 0.29313 | -0.940562 | 0.280607 | -0.940562 | 0.265665 | -1.02008 | 0.29893 | -1.38847 | 0.33707 | -0.657028 | 0.281872 | -0.657028 | 0.335693
-0.551378 | 0.269763 | -0.551378 | 0.290148 | -0.928112 | 0.281908 | -0.928112 | 0.266621 | -1.00401 | 0.297566 | -1.37844 | 0.332171 | -0.651406 | 0.279922 | -0.651406 | 0.330526
-0.547368 | 0.274451 | -0.547368 | 0.291844 | -0.915662 | 0.282784 | -0.915662 | 0.267392 | -0.98795 | 0.298185 | -1.36842 | 0.326681 | -0.645783 | 0.277776 | -0.645783 | 0.32781
-0.543358 | 0.278174 | -0.543358 | 0.289711 | -0.903212 | 0.283073 | -0.903212 | 0.268041 | -0.971886 | 0.299275 | -1.35839 | 0.321844 | -0.640161 | 0.275704 | -0.640161 | 0.326995
-0.539348 | 0.276213 | -0.539348 | 0.28393 | -0.890763 | 0.281577 | -0.890763 | 0.267684 | -0.955822 | 0.299076 | -1.34837 | 0.324774 | -0.634538 | 0.275127 | -0.634538 | 0.328235
-0.535338 | 0.274891 | -0.535338 | 0.276619 | -0.878313 | 0.281186 | -0.878313 | 0.266416 | -0.939758 | 0.303422 | -1.33834 | 0.326387 | -0.628916 | 0.275354 | -0.628916 | 0.329162
-0.531328 | 0.285269 | -0.531328 | 0.288457 | -0.865863 | 0.282142 | -0.865863 | 0.268164 | -0.923693 | 0.302609 | -1.32832 | 0.3137 | -0.623293 | 0.276906 | -0.623293 | 0.327933
-0.527318 | 0.294448 | -0.527318 | 0.294313 | -0.853413 | 0.283589 | -0.853413 | 0.269851 | -0.907629 | 0.291974 | -1.31829 | 0.316086 | -0.617671 | 0.279265 | -0.617671 | 0.325644
-0.523308 | 0.288258 | -0.523308 | 0.287021 | -0.840963 | 0.284633 | -0.840963 | 0.269327 | -0.891565 | 0.301174 | -1.30827 | 0.332122 | -0.612048 | 0.281747 | -0.612048 | 0.326088
-0.519298 | 0.293784 | -0.519298 | 0.279808 | -0.828514 | 0.284048 | -0.828514 | 0.267885 | -0.875501 | 0.298792 | -1.29824 | 0.330307 | -0.606426 | 0.282387 | -0.606426 | 0.325936
-0.515288 | 0.300585 | -0.515288 | 0.282062 | -0.816064 | 0.281522 | -0.816064 | 0.266454 | -0.859436 | 0.298224 | -1.28822 | 0.333506 | -0.600803 | 0.280971 | -0.600803 | 0.322865
-0.511278 | 0.304194 | -0.511278 | 0.280682 | -0.803614 | 0.27995 | -0.803614 | 0.26374 | -0.843372 | 0.315993 | -1.27819 | 0.33262 | -0.595181 | 0.277378 | -0.595181 | 0.321007
-0.507268 | 0.305344 | -0.507268 | 0.28516 | -0.791164 | 0.279894 | -0.791164 | 0.262581 | -0.827308 | 0.305589 | -1.26817 | 0.321604 | -0.589559 | 0.275114 | -0.589559 | 0.320192
-0.503258 | 0.319213 | -0.503258 | 0.283174 | -0.778715 | 0.280962 | -0.778715 | 0.26225 | -0.811244 | 0.306567 | -1.25814 | 0.324581 | -0.583936 | 0.275318 | -0.583936 | 0.318153
-0.499248 | 0.321537 | -0.499248 | 0.283646 | -0.766265 | 0.282137 | -0.766265 | 0.260492 | -0.795179 | 0.316146 | -1.24812 | 0.317661 | -0.578314 | 0.275992 | -0.578314 | 0.317537
-0.495238 | 0.337707 | -0.495238 | 0.287575 | -0.753815 | 0.281302 | -0.753815 | 0.261027 | -0.779115 | 0.305212 | -1.23809 | 0.311635 | -0.572691 | 0.277605 | -0.572691 | 0.318771
-0.491228 | 0.340307 | -0.491228 | 0.282901 | -0.741365 | 0.282169 | -0.741365 | 0.26135 | -0.763051 | 0.297282 | -1.22807 | 0.315078 | -0.567069 | 0.280881 | -0.567069 | 0.319189
-0.487217 | 0.350028 | -0.487217 | 0.2819 | -0.728915 | 0.284169 | -0.728915 | 0.261417 | -0.746987 | 0.299693 | -1.21804 | 0.318677 | -0.561446 | 0.282416 | -0.561446 | 0.318617
-0.483207 | 0.347741 | -0.483207 | 0.281114 | -0.716466 | 0.283451 | -0.716466 | 0.262708 | -0.730923 | 0.295039 | -1.20802 | 0.31501 | -0.555824 | 0.281883 | -0.555824 | 0.319016
-0.479197 | 0.353143 | -0.479197 | 0.281655 | -0.704016 | 0.283639 | -0.704016 | 0.262894 | -0.714858 | 0.301172 | -1.19799 | 0.315064 | -0.550201 | 0.281943 | -0.550201 | 0.318402
-0.475187 | 0.369377 | -0.475187 | 0.280105 | -0.691566 | 0.282639 | -0.691566 | 0.262998 | -0.698794 | 0.315062 | -1.18797 | 0.303872 | -0.544579 | 0.282811 | -0.544579 | 0.317203
-0.471177 | 0.379558 | -0.471177 | 0.286749 | -0.679116 | 0.281643 | -0.679116 | 0.262731 | -0.68273 | 0.304886 | -1.17794 | 0.31005 | -0.538956 | 0.283802 | -0.538956 | 0.317209
-0.467167 | 0.375827 | -0.467167 | 0.285178 | -0.666666 | 0.281172 | -0.666666 | 0.257702 | -0.666666 | 0.303764 | -1.16792 | 0.309099 | -0.533334 | 0.283925 | -0.533334 | 0.319244
-0.463157 | 0.38118 | -0.463157 | 0.28512 | -0.654217 | 0.277941 | -0.654217 | 0.253731 | -0.650601 | 0.307615 | -1.15789 | 0.305582 | -0.527711 | 0.285954 | -0.527711 | 0.320158
-0.459147 | 0.38592 | -0.459147 | 0.285815 | -0.641767 | 0.272872 | -0.641767 | 0.2503 | -0.634537 | 0.299801 | -1.14787 | 0.302119 | -0.522089 | 0.287305 | -0.522089 | 0.320921
-0.455137 | 0.388369 | -0.455137 | 0.286929 | -0.629317 | 0.270037 | -0.629317 | 0.244368 | -0.618473 | 0.304479 | -1.13784 | 0.307644 | -0.516466 | 0.289174 | -0.516466 | 0.3205
-0.451127 | 0.388425 | -0.451127 | 0.286273 | -0.616867 | 0.267313 | -0.616867 | 0.240933 | -0.602409 | 0.290684 | -1.12782 | 0.309354 | -0.510844 | 0.290599 | -0.510844 | 0.318511
-0.447117 | 0.393064 | -0.447117 | 0.284637 | -0.604417 | 0.264959 | -0.604417 | 0.240076 | -0.586344 | 0.275194 | -1.11779 | 0.310119 | -0.505221 | 0.293396 | -0.505221 | 0.317307
-0.443107 | 0.377828 | -0.443107 | 0.283768 | -0.591968 | 0.265671 | -0.591968 | 0.239784 | -0.57028 | 0.282889 | -1.10777 | 0.317891 | -0.499599 | 0.298985 | -0.499599 | 0.316725
-0.439097 | 0.370854 | -0.439097 | 0.284454 | -0.579518 | 0.26596 | -0.579518 | 0.240341 | -0.554216 | 0.281335 | -1.09774 | 0.314265 | -0.493976 | 0.307902 | -0.493976 | 0.314984
-0.435087 | 0.366449 | -0.435087 | 0.283987 | -0.567068 | 0.266777 | -0.567068 | 0.239657 | -0.538152 | 0.28794 | -1.08772 | 0.31142 | -0.488354 | 0.315198 | -0.488354 | 0.312988
-0.431077 | 0.363141 | -0.431077 | 0.285121 | -0.554618 | 0.269586 | -0.554618 | 0.238836 | -0.522087 | 0.294288 | -1.07769 | 0.310068 | -0.482731 | 0.318436 | -0.482731 | 0.313945
-0.427067 | 0.36443 | -0.427067 | 0.288379 | -0.542168 | 0.270345 | -0.542168 | 0.238679 | -0.506023 | 0.313485 | -1.06767 | 0.307488 | -0.477109 | 0.322757 | -0.477109 | 0.315588
-0.423057 | 0.365864 | -0.423057 | 0.292325 | -0.529719 | 0.27002 | -0.529719 | 0.237574 | -0.489959 | 0.345035 | -1.05764 | 0.312881 | -0.471486 | 0.328551 | -0.471486 | 0.316942
-0.419047 | 0.367749 | -0.419047 | 0.29108 | -0.517269 | 0.270802 | -0.517269 | 0.238412 | -0.473895 | 0.380125 | -1.04762 | 0.305327 | -0.465864 | 0.33667 | -0.465864 | 0.31564
-0.415037 | 0.356021 | -0.415037 | 0.288974 | -0.504819 | 0.273317 | -0.504819 | 0.239422 | -0.45783 | 0.397438 | -1.03759 | 0.30849 | -0.460241 | 0.346276 | -0.460241 | 0.311801
-0.411027 | 0.348992 | -0.411027 | 0.286873 | -0.492369 | 0.281005 | -0.492369 | 0.239657 | -0.441766 | 0.413453 | -1.02757 | 0.308734 | -0.454619 | 0.353444 | -0.454619 | 0.310778
-0.407017 | 0.358664 | -0.407017 | 0.29562 | -0.47992 | 0.292325 | -0.47992 | 0.23948 | -0.425702 | 0.395651 | -1.01754 | 0.298357 | -0.448996 | 0.355172 | -0.448996 | 0.312899
-0.403007 | 0.363523 | -0.403007 | 0.292149 | -0.46747 | 0.306795 | -0.46747 | 0.239768 | -0.409638 | 0.386125 | -1.00752 | 0.294109 | -0.443374 | 0.356327 | -0.443374 | 0.315141
-0.398997 | 0.360107 | -0.398997 | 0.292725 | -0.45502 | 0.325783 | -0.45502 | 0.238557 | -0.393573 | 0.40714 | -0.997493 | 0.301059 | -0.437751 | 0.356356 | -0.437751 | 0.317084
-0.394987 | 0.352463 | -0.394987 | 0.295479 | -0.44257 | 0.342988 | -0.44257 | 0.238698 | -0.377509 | 0.425146 | -0.987468 | 0.29577 | -0.432129 | 0.355813 | -0.432129 | 0.317868
-0.390977 | 0.354331 | -0.390977 | 0.295747 | -0.43012 | 0.352423 | -0.43012 | 0.239463 | -0.361445 | 0.429692 | -0.977443 | 0.298364 | -0.426506 | 0.354503 | -0.426506 | 0.316248
-0.386967 | 0.354521 | -0.386967 | 0.292814 | -0.417671 | 0.354061 | -0.417671 | 0.240951 | -0.345381 | 0.438514 | -0.967418 | 0.310946 | -0.420884 | 0.352069 | -0.420884 | 0.314754
-0.382957 | 0.352909 | -0.382957 | 0.297786 | -0.405221 | 0.344669 | -0.405221 | 0.242795 | -0.329316 | 0.415387 | -0.957393 | 0.310532 | -0.415261 | 0.350405 | -0.415261 | 0.313629
-0.378947 | 0.349419 | -0.378947 | 0.303032 | -0.392771 | 0.334425 | -0.392771 | 0.243694 | -0.313252 | 0.391159 | -0.947367 | 0.317166 | -0.409639 | 0.349512 | -0.409639 | 0.310438
-0.374937 | 0.345957 | -0.374937 | 0.305899 | -0.380321 | 0.327491 | -0.380321 | 0.242197 | -0.297188 | 0.387474 | -0.937342 | 0.310734 | -0.404016 | 0.348421 | -0.404016 | 0.308977
-0.370927 | 0.351526 | -0.370927 | 0.300117 | -0.367871 | 0.323433 | -0.367871 | 0.240563 | -0.281124 | 0.364626 | -0.927317 | 0.312154 | -0.398394 | 0.349953 | -0.398394 | 0.307585
-0.366917 | 0.359285 | -0.366917 | 0.29815 | -0.355422 | 0.324178 | -0.355422 | 0.239234 | -0.265059 | 0.358961 | -0.917292 | 0.331106 | -0.392771 | 0.35321 | -0.392771 | 0.306833
-0.362907 | 0.355994 | -0.362907 | 0.303607 | -0.342972 | 0.329813 | -0.342972 | 0.238816 | -0.248995 | 0.365779 | -0.907267 | 0.341257 | -0.387149 | 0.356631 | -0.387149 | 0.308035
-0.358897 | 0.356003 | -0.358897 | 0.311959 | -0.330522 | 0.334714 | -0.330522 | 0.239653 | -0.232931 | 0.367898 | -0.897242 | 0.335851 | -0.381527 | 0.359206 | -0.381527 | 0.308587
-0.354887 | 0.35679 | -0.354887 | 0.31019 | -0.318072 | 0.338187 | -0.318072 | 0.240074 | -0.216867 | 0.38519 | -0.887217 | 0.340541 | -0.375904 | 0.360657 | -0.375904 | 0.308729
-0.350877 | 0.364977 | -0.350877 | 0.310331 | -0.305622 | 0.338596 | -0.305622 | 0.242184 | -0.200802 | 0.384798 | -0.877192 | 0.342544 | -0.370282 | 0.361811 | -0.370282 | 0.308296
-0.346867 | 0.364202 | -0.346867 | 0.308957 | -0.293173 | 0.335141 | -0.293173 | 0.245567 | -0.184738 | 0.388376 | -0.867167 | 0.336555 | -0.364659 | 0.364849 | -0.364659 | 0.30914
-0.342857 | 0.371029 | -0.342857 | 0.310035 | -0.280723 | 0.33131 | -0.280723 | 0.246806 | -0.168674 | 0.399617 | -0.857142 | 0.336999 | -0.359037 | 0.368092 | -0.359037 | 0.31219
-0.338847 | 0.364995 | -0.338847 | 0.312422 | -0.268273 | 0.330211 | -0.268273 | 0.246989 | -0.15261 | 0.392952 | -0.847117 | 0.343881 | -0.353414 | 0.36853 | -0.353414 | 0.315243
-0.334837 | 0.368329 | -0.334837 | 0.310366 | -0.255823 | 0.32917 | -0.255823 | 0.248654 | -0.136545 | 0.382494 | -0.837092 | 0.339844 | -0.347792 | 0.367079 | -0.347792 | 0.317597
-0.330827 | 0.361793 | -0.330827 | 0.309692 | -0.243374 | 0.32955 | -0.243374 | 0.250642 | -0.120481 | 0.38627 | -0.827067 | 0.34059 | -0.342169 | 0.365555 | -0.342169 | 0.320409
-0.326817 | 0.37138 | -0.326817 | 0.31936 | -0.230924 | 0.327371 | -0.230924 | 0.250349 | -0.104417 | 0.381885 | -0.817042 | 0.333134 | -0.336547 | 0.365083 | -0.336547 | 0.321758
-0.322807 | 0.372939 | -0.322807 | 0.314505 | -0.218474 | 0.326296 | -0.218474 | 0.249236 | -0.0883527 | 0.372464 | -0.807017 | 0.325879 | -0.330924 | 0.364828 | -0.330924 | 0.323462
-0.318797 | 0.372583 | -0.318797 | 0.317434 | -0.206024 | 0.328484 | -0.206024 | 0.248856 | -0.0722885 | 0.373615 | -0.796992 | 0.330324 | -0.325302 | 0.363925 | -0.325302 | 0.326391
-0.314787 | 0.377839 | -0.314787 | 0.314981 | -0.193574 | 0.329674 | -0.193574 | 0.249158 | -0.0562242 | 0.370709 | -0.786967 | 0.320921 | -0.319679 | 0.364523 | -0.319679 | 0.328243
-0.310777 | 0.375803 | -0.310777 | 0.311322 | -0.181125 | 0.33168 | -0.181125 | 0.249809 | -0.04016 | 0.368371 | -0.776942 | 0.329286 | -0.314057 | 0.363634 | -0.314057 | 0.327933
-0.306767 | 0.376731 | -0.306767 | 0.308187 | -0.168675 | 0.332854 | -0.168675 | 0.251538 | -0.0240957 | 0.363916 | -0.766917 | 0.326411 | -0.308434 | 0.36167 | -0.308434 | 0.328094
-0.302757 | 0.372247 | -0.302757 | 0.316967 | -0.156225 | 0.332087 | -0.156225 | 0.254483 | -0.00803148 | 0.350261 | -0.756891 | 0.318684 | -0.302812 | 0.361967 | -0.302812 | 0.328468
-0.298747 | 0.3675 | -0.298747 | 0.312894 | -0.143775 | 0.331804 | -0.143775 | 0.255986 | 0.00803277 | 0.351824 | -0.746866 | 0.321059 | -0.297189 | 0.359302 | -0.297189 | 0.32828
-0.294737 | 0.374388 | -0.294737 | 0.312832 | -0.131325 | 0.330915 | -0.131325 | 0.257556 | 0.024097 | 0.354447 | -0.736841 | 0.325055 | -0.291567 | 0.357036 | -0.291567 | 0.328511
-0.290727 | 0.377156 | -0.290727 | 0.31958 | -0.118876 | 0.328166 | -0.118876 | 0.261704 | 0.0401613 | 0.348218 | -0.726816 | 0.313174 | -0.285944 | 0.355329 | -0.285944 | 0.327008
-0.286717 | 0.370826 | -0.286717 | 0.323772 | -0.106426 | 0.327413 | -0.106426 | 0.26644 | 0.0562255 | 0.358973 | -0.716791 | 0.318769 | -0.280322 | 0.352299 | -0.280322 | 0.326818
-0.282707 | 0.370354 | -0.282707 | 0.316752 | -0.093976 | 0.325967 | -0.093976 | 0.27211 | 0.0722897 | 0.372773 | -0.706766 | 0.32375 | -0.274699 | 0.349703 | -0.274699 | 0.328102
-0.278697 | 0.376446 | -0.278697 | 0.318932 | -0.0815262 | 0.321773 | -0.0815262 | 0.275048 | 0.088354 | 0.369799 | -0.696741 | 0.320827 | -0.269077 | 0.347724 | -0.269077 | 0.330304
-0.274687 | 0.373367 | -0.274687 | 0.315307 | -0.0690764 | 0.319888 | -0.0690764 | 0.278931 | 0.104418 | 0.370979 | -0.686716 | 0.315232 | -0.263454 | 0.345779 | -0.263454 | 0.330054
-0.270676 | 0.368354 | -0.270676 | 0.3187 | -0.0566267 | 0.317358 | -0.0566267 | 0.288029 | 0.120482 | 0.370075 | -0.676691 | 0.309717 | -0.257832 | 0.344317 | -0.257832 | 0.328645
-0.266666 | 0.369943 | -0.266666 | 0.320177 | -0.0441769 | 0.315254 | -0.0441769 | 0.296722 | 0.136547 | 0.356432 | -0.666666 | 0.307057 | -0.252209 | 0.34216 | -0.252209 | 0.327433
-0.262656 | 0.367507 | -0.262656 | 0.319549 | -0.0317271 | 0.313922 | -0.0317271 | 0.301291 | 0.152611 | 0.36151 | -0.656641 | 0.318222 | -0.246587 | 0.33861 | -0.246587 | 0.325932
-0.258646 | 0.363549 | -0.258646 | 0.328684 | -0.0192773 | 0.310625 | -0.0192773 | 0.302107 | 0.168675 | 0.364305 | -0.646616 | 0.299336 | -0.240964 | 0.337103 | -0.240964 | 0.3253
-0.254636 | 0.372814 | -0.254636 | 0.32567 | -0.0068275 | 0.309822 | -0.0068275 | 0.301518 | 0.184739 | 0.366442 | -0.636591 | 0.299012 | -0.235342 | 0.337525 | -0.235342 | 0.325456
-0.250626 | 0.368175 | -0.250626 | 0.320853 | 0.0056223 | 0.311081 | 0.0056223 | 0.299084 | 0.200804 | 0.368061 | -0.626566 | 0.297129 | -0.229719 | 0.340355 | -0.229719 | 0.324572
-0.246616 | 0.371883 | -0.246616 | 0.320026 | 0.0180721 | 0.31041 | 0.0180721 | 0.296391 | 0.216868 | 0.359439 | -0.616541 | 0.281461 | -0.224097 | 0.343321 | -0.224097 | 0.3234
-0.242606 | 0.364396 | -0.242606 | 0.323493 | 0.0305219 | 0.309272 | 0.0305219 | 0.2928 | 0.232932 | 0.36008 | -0.606516 | 0.28094 | -0.218474 | 0.342204 | -0.218474 | 0.324009
-0.238596 | 0.371796 | -0.238596 | 0.32649 | 0.0429717 | 0.311235 | 0.0429717 | 0.289381 | 0.248996 | 0.361505 | -0.596491 | 0.281585 | -0.212852 | 0.339228 | -0.212852 | 0.326537
-0.234586 | 0.369812 | -0.234586 | 0.335035 | 0.0554215 | 0.313426 | 0.0554215 | 0.28667 | 0.265061 | 0.357231 | -0.586466 | 0.284849 | -0.207229 | 0.338507 | -0.207229 | 0.328099
-0.230576 | 0.367503 | -0.230576 | 0.329891 | 0.0678712 | 0.316715 | 0.0678712 | 0.283465 | 0.281125 | 0.363741 | -0.576441 | 0.292254 | -0.201607 | 0.336875 | -0.201607 | 0.331098
-0.226566 | 0.365901 | -0.226566 | 0.328446 | 0.080321 | 0.321365 | 0.080321 | 0.279405 | 0.297189 | 0.366352 | -0.566415 | 0.283675 | -0.195984 | 0.336334 | -0.195984 | 0.333115
-0.222556 | 0.368968 | -0.222556 | 0.330375 | 0.0927708 | 0.325098 | 0.0927708 | 0.275994 | 0.313253 | 0.350537 | -0.55639 | 0.277052 | -0.190362 | 0.336557 | -0.190362 | 0.331529
-0.218546 | 0.375383 | -0.218546 | 0.327146 | 0.105221 | 0.328207 | 0.105221 | 0.270516 | 0.329318 | 0.350966 | -0.546365 | 0.280082 | -0.184739 | 0.337993 | -0.184739 | 0.331099
-0.214536 | 0.369891 | -0.214536 | 0.325052 | 0.11767 | 0.329404 | 0.11767 | 0.266626 | 0.345382 | 0.358234 | -0.53634 | 0.283505 | -0.179117 | 0.339163 | -0.179117 | 0.332907
-0.210526 | 0.36062 | -0.210526 | 0.328823 | 0.13012 | 0.32829 | 0.13012 | 0.263277 | 0.361446 | 0.35548 | -0.526315 | 0.281695 | -0.173495 | 0.34032 | -0.173495 | 0.334193
-0.206516 | 0.35853 | -0.206516 | 0.333553 | 0.14257 | 0.329136 | 0.14257 | 0.25853 | 0.37751 | 0.364724 | -0.51629 | 0.287203 | -0.167872 | 0.341173 | -0.167872 | 0.337321
-0.202506 | 0.359179 | -0.202506 | 0.33556 | 0.15502 | 0.327901 | 0.15502 | 0.255832 | 0.393575 | 0.363261 | -0.506265 | 0.281811 | -0.16225 | 0.343919 | -0.16225 | 0.339701
-0.198496 | 0.354118 | -0.198496 | 0.329562 | 0.16747 | 0.324334 | 0.16747 | 0.256283 | 0.409639 | 0.363995 | -0.49624 | 0.28488 | -0.156627 | 0.34743 | -0.156627 | 0.342169
-0.194486 | 0.348388 | -0.194486 | 0.322109 | 0.179919 | 0.323083 | 0.179919 | 0.25573 | 0.425703 | 0.370475 | -0.486215 | 0.289138 | -0.151005 | 0.347622 | -0.151005 | 0.345529
-0.190476 | 0.361414 | -0.190476 | 0.32737 | 0.192369 | 0.323093 | 0.192369 | 0.256187 | 0.441767 | 0.373357 | -0.47619 | 0.282813 | -0.145382 | 0.35042 | -0.145382 | 0.348314
-0.186466 | 0.362182 | -0.186466 | 0.327746 | 0.204819 | 0.323074 | 0.204819 | 0.255081 | 0.457832 | 0.368257 | -0.466165 | 0.281883 | -0.13976 | 0.352777 | -0.13976 | 0.351305
-0.182456 | 0.363713 | -0.182456 | 0.330305 | 0.217269 | 0.323027 | 0.217269 | 0.251872 | 0.473896 | 0.370313 | -0.45614 | 0.279737 | -0.134137 | 0.351617 | -0.134137 | 0.356121
-0.178446 | 0.366052 | -0.178446 | 0.337278 | 0.229719 | 0.321692 | 0.229719 | 0.250644 | 0.48996 | 0.359483 | -0.446115 | 0.273029 | -0.128515 | 0.350547 | -0.128515 | 0.36121
-0.174436 | 0.36947 | -0.174436 | 0.3351 | 0.242168 | 0.320899 | 0.242168 | 0.250655 | 0.506024 | 0.368785 | -0.43609 | 0.27055 | -0.122892 | 0.349373 | -0.122892 | 0.368179
-0.170426 | 0.371973 | -0.170426 | 0.329703 | 0.254618 | 0.321838 | 0.254618 | 0.251492 | 0.522089 | 0.367455 | -0.426065 | 0.273524 | -0.11727 | 0.346904 | -0.11727 | 0.375875
-0.166416 | 0.370662 | -0.166416 | 0.330027 | 0.267068 | 0.322495 | 0.267068 | 0.252996 | 0.538153 | 0.360846 | -0.41604 | 0.268973 | -0.111647 | 0.345831 | -0.111647 | 0.38078
-0.162406 | 0.375896 | -0.162406 | 0.331483 | 0.279518 | 0.321835 | 0.279518 | 0.251004 | 0.554217 | 0.362908 | -0.406015 | 0.270023 | -0.106025 | 0.345986 | -0.106025 | 0.384332
-0.158396 | 0.38114 | -0.158396 | 0.338121 | 0.291967 | 0.319777 | 0.291967 | 0.248187 | 0.570281 | 0.373121 | -0.39599 | 0.265965 | -0.100402 | 0.345444 | -0.100402 | 0.386708
-0.154386 | 0.385217 | -0.154386 | 0.343614 | 0.304417 | 0.319453 | 0.304417 | 0.246705 | 0.586346 | 0.369361 | -0.385965 | 0.261368 | -0.0947797 | 0.344791 | -0.0947797 | 0.391068
-0.150376 | 0.379474 | -0.150376 | 0.345408 | 0.316867 | 0.320947 | 0.316867 | 0.246148 | 0.60241 | 0.382054 | -0.37594 | 0.259548 | -0.0891572 | 0.344066 | -0.0891572 | 0.397086
-0.146366 | 0.38258 | -0.146366 | 0.351504 | 0.329317 | 0.321039 | 0.329317 | 0.246241 | 0.618474 | 0.382587 | -0.365914 | 0.249949 | -0.0835347 | 0.342081 | -0.0835347 | 0.402496
-0.142356 | 0.380689 | -0.142356 | 0.359114 | 0.341767 | 0.319644 | 0.341767 | 0.247275 | 0.634538 | 0.371244 | -0.355889 | 0.254802 | -0.0779123 | 0.340433 | -0.0779123 | 0.405675
-0.138346 | 0.387322 | -0.138346 | 0.356604 | 0.354216 | 0.319385 | 0.354216 | 0.24944 | 0.650603 | 0.376627 | -0.345864 | 0.25315 | -0.0722898 | 0.338675 | -0.0722898 | 0.409267
-0.134336 | 0.385959 | -0.134336 | 0.372322 | 0.366666 | 0.318293 | 0.366666 | 0.251565 | 0.666667 | 0.366126 | -0.335839 | 0.240747 | -0.0666673 | 0.336203 | -0.0666673 | 0.410611
-0.130326 | 0.3903 | -0.130326 | 0.379418 | 0.379116 | 0.319245 | 0.379116 | 0.251733 | 0.682731 | 0.369053 | -0.325814 | 0.247098 | -0.0610448 | 0.33483 | -0.0610448 | 0.41122
-0.126316 | 0.393982 | -0.126316 | 0.383878 | 0.391566 | 0.321911 | 0.391566 | 0.252018 | 0.698795 | 0.371787 | -0.315789 | 0.2452 | -0.0554223 | 0.333009 | -0.0554223 | 0.411817
-0.122306 | 0.3932 | -0.122306 | 0.395616 | 0.404016 | 0.321628 | 0.404016 | 0.252718 | 0.71486 | 0.366962 | -0.305764 | 0.241406 | -0.0497998 | 0.330566 | -0.0497998 | 0.410767
-0.118296 | 0.396236 | -0.118296 | 0.395791 | 0.416465 | 0.319896 | 0.416465 | 0.251321 | 0.730924 | 0.360733 | -0.295739 | 0.2328 | -0.0441773 | 0.331198 | -0.0441773 | 0.409433
-0.114286 | 0.397891 | -0.114286 | 0.39079 | 0.428915 | 0.316792 | 0.428915 | 0.250623 | 0.746988 | 0.372349 | -0.285714 | 0.230456 | -0.0385549 | 0.333025 | -0.0385549 | 0.408272
-0.110276 | 0.399572 | -0.110276 | 0.405537 | 0.441365 | 0.314487 | 0.441365 | 0.252299 | 0.763052 | 0.366469 | -0.275689 | 0.23284 | -0.0329324 | 0.333258 | -0.0329324 | 0.40659
-0.106266 | 0.398772 | -0.106266 | 0.420495 | 0.453815 | 0.314825 | 0.453815 | 0.253341 | 0.779117 | 0.370621 | -0.265664 | 0.240339 | -0.0273099 | 0.330952 | -0.0273099 | 0.40055
-0.102256 | 0.398178 | -0.102256 | 0.42668 | 0.466265 | 0.316692 | 0.466265 | 0.252948 | 0.795181 | 0.377864 | -0.255639 | 0.2452 | -0.0216874 | 0.330221 | -0.0216874 | 0.391924
-0.0982457 | 0.403782 | -0.0982457 | 0.438892 | 0.478714 | 0.315611 | 0.478714 | 0.253516 | 0.811245 | 0.367037 | -0.245614 | 0.238063 | -0.0160649 | 0.329885 | -0.0160649 | 0.384707
-0.0942357 | 0.394009 | -0.0942357 | 0.441174 | 0.491164 | 0.31642 | 0.491164 | 0.254105 | 0.827309 | 0.371914 | -0.235589 | 0.24942 | -0.0104424 | 0.327538 | -0.0104424 | 0.380429
-0.0902256 | 0.397683 | -0.0902256 | 0.454635 | 0.503614 | 0.318408 | 0.503614 | 0.255102 | 0.843374 | 0.369224 | -0.225564 | 0.250019 | -0.00481994 | 0.325336 | -0.00481994 | 0.375152
-0.0862156 | 0.404607 | -0.0862156 | 0.466274 | 0.516064 | 0.319255 | 0.516064 | 0.25485 | 0.859438 | 0.373103 | -0.215539 | 0.256586 | 0.000802547 | 0.323636 | 0.000802547 | 0.371286
-0.0822056 | 0.402878 | -0.0822056 | 0.467652 | 0.528513 | 0.320727 | 0.528513 | 0.25376 | 0.875502 | 0.373454 | -0.205514 | 0.266103 | 0.00642503 | 0.322435 | 0.00642503 | 0.368181
-0.0781956 | 0.406985 | -0.0781956 | 0.471497 | 0.540963 | 0.321467 | 0.540963 | 0.254708 | 0.891566 | 0.367644 | -0.195489 | 0.264981 | 0.0120475 | 0.324104 | 0.0120475 | 0.363166
-0.0741856 | 0.401256 | -0.0741856 | 0.47772 | 0.553413 | 0.318974 | 0.553413 | 0.254942 | 0.90763 | 0.352113 | -0.185464 | 0.269869 | 0.01767 | 0.327195 | 0.01767 | 0.358968
-0.0701755 | 0.399084 | -0.0701755 | 0.488122 | 0.565863 | 0.319694 | 0.565863 | 0.255091 | 0.923695 | 0.357111 | -0.175438 | 0.280511 | 0.0232925 | 0.328893 | 0.0232925 | 0.356972
-0.0661655 | 0.40525 | -0.0661655 | 0.489207 | 0.578313 | 0.320637 | 0.578313 | 0.257451 | 0.939759 | 0.351263 | -0.165413 | 0.28062 | 0.028915 | 0.32951 | 0.028915 | 0.356649
-0.0621555 | 0.407469 | -0.0621555 | 0.494894 | 0.590762 | 0.321597 | 0.590762 | 0.259464 | 0.955823 | 0.35193 | -0.155388 | 0.290461 | 0.0345375 | 0.330591 | 0.0345375 | 0.360138
-0.0581455 | 0.402058 | -0.0581455 | 0.49507 | 0.603212 | 0.322424 | 0.603212 | 0.258744 | 0.971887 | 0.359596 | -0.145363 | 0.306418 | 0.04016 | 0.332716 | 0.04016 | 0.364835
-0.0541355 | 0.39754 | -0.0541355 | 0.500869 | 0.615662 | 0.320471 | 0.615662 | 0.257343 | 0.987952 | 0.357506 | -0.135338 | 0.307067 | 0.0457824 | 0.335269 | 0.0457824 | 0.367352
-0.0501255 | 0.391961 | -0.0501255 | 0.502666 | 0.628112 | 0.319256 | 0.628112 | 0.25651 | 1.00402 | 0.355464 | -0.125313 | 0.319591 | 0.0514049 | 0.335604 | 0.0514049 | 0.368198
-0.0461154 | 0.39501 | -0.0461154 | 0.50255 | 0.640562 | 0.32227 | 0.640562 | 0.258031 | 1.02008 | 0.358357 | -0.115288 | 0.323906 | 0.0570274 | 0.334074 | 0.0570274 | 0.370732
-0.0421054 | 0.403733 | -0.0421054 | 0.509159 | 0.653011 | 0.323924 | 0.653011 | 0.260444 | 1.03614 | 0.345308 | -0.105263 | 0.333292 | 0.0626499 | 0.335146 | 0.0626499 | 0.374232
-0.0380954 | 0.397059 | -0.0380954 | 0.505286 | 0.665461 | 0.325687 | 0.665461 | 0.260154 | 1.05221 | 0.357383 | -0.0952381 | 0.350522 | 0.0682724 | 0.335821 | 0.0682724 | 0.377086
-0.0340854 | 0.389813 | -0.0340854 | 0.507001 | 0.677911 | 0.328199 | 0.677911 | 0.258409 | 1.06827 | 0.366403 | -0.085213 | 0.357964 | 0.0738949 | 0.33783 | 0.0738949 | 0.380271
-0.0300754 | 0.392115 | -0.0300754 | 0.497722 | 0.690361 | 0.329231 | 0.690361 | 0.257777 | 1.08434 | 0.363309 | -0.075188 | 0.364885 | 0.0795174 | 0.339321 | 0.0795174 | 0.383093
-0.0260653 | 0.397005 | -0.0260653 | 0.487871 | 0.702811 | 0.327439 | 0.702811 | 0.257381 | 1.1004 | 0.36227 | -0.0651629 | 0.384001 | 0.0851398 | 0.33916 | 0.0851398 | 0.386406
-0.0220553 | 0.389435 | -0.0220553 | 0.486032 | 0.71526 | 0.325035 | 0.71526 | 0.257759 | 1.11647 | 0.368175 | -0.0551379 | 0.388673 | 0.0907623 | 0.338946 | 0.0907623 | 0.388427
-0.0180453 | 0.389089 | -0.0180453 | 0.479299 | 0.72771 | 0.321147 | 0.72771 | 0.257945 | 1.13253 | 0.356239 | -0.0451128 | 0.387819 | 0.0963848 | 0.339512 | 0.0963848 | 0.389984
-0.0140353 | 0.387236 | -0.0140353 | 0.468856 | 0.74016 | 0.31938 | 0.74016 | 0.25822 | 1.14859 | 0.359374 | -0.0350878 | 0.391992 | 0.102007 | 0.339735 | 0.102007 | 0.393944
-0.0100253 | 0.392086 | -0.0100253 | 0.462305 | 0.75261 | 0.317585 | 0.75261 | 0.25918 | 1.16466 | 0.356676 | -0.0250627 | 0.374273 | 0.10763 | 0.340784 | 0.10763 | 0.397476
-0.00601525 | 0.387049 | -0.00601525 | 0.453407 | 0.76506 | 0.317114 | 0.76506 | 0.258742 | 1.18072 | 0.354948 | -0.0150377 | 0.365968 | 0.113252 | 0.341249 | 0.113252 | 0.399979
-0.00200523 | 0.379433 | -0.00200523 | 0.443119 | 0.777509 | 0.318182 | 0.777509 | 0.258046 | 1.19679 | 0.356669 | -0.00501261 | 0.35224 | 0.118875 | 0.34265 | 0.118875 | 0.400464
0.00200479 | 0.386892 | 0.00200479 | 0.426968 | 0.789959 | 0.31789 | 0.789959 | 0.256563 | 1.21285 | 0.353337 | 0.00501244 | 0.324957 | 0.124497 | 0.342642 | 0.124497 | 0.398479
0.00601481 | 0.393443 | 0.00601481 | 0.42219 | 0.802409 | 0.317253 | 0.802409 | 0.254187 | 1.22892 | 0.355737 | 0.0150375 | 0.307213 | 0.13012 | 0.340751 | 0.13012 | 0.39475
0.0100248 | 0.390762 | 0.0100248 | 0.419831 | 0.814859 | 0.317752 | 0.814859 | 0.253394 | 1.24498 | 0.356551 | 0.0250625 | 0.296433 | 0.135742 | 0.339532 | 0.135742 | 0.392681
0.0140348 | 0.381619 | 0.0140348 | 0.415004 | 0.827308 | 0.318107 | 0.827308 | 0.2529 | 1.26104 | 0.350112 | 0.0350876 | 0.284901 | 0.141365 | 0.340038 | 0.141365 | 0.388841
0.0180449 | 0.380459 | 0.0180449 | 0.398872 | 0.839758 | 0.318891 | 0.839758 | 0.253388 | 1.27711 | 0.356381 | 0.0451126 | 0.276362 | 0.146987 | 0.339007 | 0.146987 | 0.386713
0.0220549 | 0.384256 | 0.0220549 | 0.394321 | 0.852208 | 0.319159 | 0.852208 | 0.255841 | 1.29317 | 0.363601 | 0.0551377 | 0.267555 | 0.15261 | 0.338063 | 0.15261 | 0.384954
0.0260649 | 0.386454 | 0.0260649 | 0.390984 | 0.864658 | 0.315403 | 0.864658 | 0.258484 | 1.30924 | 0.368233 | 0.0651628 | 0.262467 | 0.158232 | 0.337635 | 0.158232 | 0.381938
0.0300749 | 0.381989 | 0.0300749 | 0.389798 | 0.877108 | 0.314741 | 0.877108 | 0.259151 | 1.3253 | 0.377803 | 0.0751878 | 0.263221 | 0.163855 | 0.336758 | 0.163855 | 0.381001
0.0340849 | 0.385178 | 0.0340849 | 0.390507 | 0.889557 | 0.315595 | 0.889557 | 0.259128 | 1.34137 | 0.375314 | 0.0852129 | 0.258443 | 0.169477 | 0.335371 | 0.169477 | 0.381697
0.038095 | 0.378896 | 0.038095 | 0.377117 | 0.902007 | 0.314881 | 0.902007 | 0.261623 | 1.35743 | 0.371395 | 0.0952379 | 0.251669 | 0.1751 | 0.33473 | 0.1751 | 0.380737
0.042105 | 0.373544 | 0.042105 | 0.376835 | 0.914457 | 0.314549 | 0.914457 | 0.262279 | 1.37349 | 0.376278 | 0.105263 | 0.245381 | 0.180722 | 0.334944 | 0.180722 | 0.379747
0.046115 | 0.37433 | 0.046115 | 0.373757 | 0.926907 | 0.315277 | 0.926907 | 0.265605 | 1.38956 | 0.377096 | 0.115288 | 0.248316 | 0.186345 | 0.335037 | 0.186345 | 0.37852
0.050125 | 0.379606 | 0.050125 | 0.365664 | 0.939357 | 0.314897 | 0.939357 | 0.270151 | 1.40562 | 0.37879 | 0.125313 | 0.245797 | 0.191967 | 0.334746 | 0.191967 | 0.377558
0.054135 | 0.377396 | 0.054135 | 0.36488 | 0.951806 | 0.315141 | 0.951806 | 0.272039 | 1.42169 | 0.379281 | 0.135338 | 0.258691 | 0.19759 | 0.334615 | 0.19759 | 0.376673
0.0581451 | 0.378084 | 0.0581451 | 0.365455 | 0.964256 | 0.317793 | 0.964256 | 0.273475 | 1.43775 | 0.37325 | 0.145363 | 0.251096 | 0.203212 | 0.334901 | 0.203212 | 0.374405
0.0621551 | 0.381048 | 0.0621551 | 0.356233 | 0.976706 | 0.319646 | 0.976706 | 0.274682 | 1.45381 | 0.36691 | 0.155388 | 0.256427 | 0.208835 | 0.333586 | 0.208835 | 0.370926
0.0661651 | 0.382767 | 0.0661651 | 0.35768 | 0.989156 | 0.320895 | 0.989156 | 0.275214 | 1.46988 | 0.376742 | 0.165413 | 0.257853 | 0.214457 | 0.330909 | 0.214457 | 0.368486
0.0701751 | 0.385137 | 0.0701751 | 0.367766 | 1.00161 | 0.319319 | 1.00161 | 0.275782 | 1.48594 | 0.373976 | 0.175438 | 0.250783 | 0.22008 | 0.32855 | 0.22008 | 0.366645
0.0741851 | 0.400203 | 0.0741851 | 0.360466 | 1.01406 | 0.319527 | 1.01406 | 0.275645 | 1.50201 | 0.375799 | 0.185463 | 0.258198 | 0.225702 | 0.328324 | 0.225702 | 0.367251
0.0781951 | 0.397435 | 0.0781951 | 0.35865 | 1.02651 | 0.318968 | 1.02651 | 0.276562 | 1.51807 | 0.375378 | 0.195488 | 0.247157 | 0.231324 | 0.328826 | 0.231324 | 0.366939
0.0822052 | 0.391221 | 0.0822052 | 0.356953 | 1.03895 | 0.317109 | 1.03895 | 0.280003 | 1.53414 | 0.359781 | 0.205513 | 0.239213 | 0.236947 | 0.327986 | 0.236947 | 0.366225
0.0862152 | 0.387661 | 0.0862152 | 0.35243 | 1.0514 | 0.317965 | 1.0514 | 0.280976 | 1.5502 | 0.368475 | 0.215539 | 0.251708 | 0.242569 | 0.326406 | 0.242569 | 0.364571
0.0902252 | 0.390743 | 0.0902252 | 0.357505 | 1.06385 | 0.320552 | 1.06385 | 0.27981 | 1.56626 | 0.371081 | 0.225564 | 0.253113 | 0.248192 | 0.326093 | 0.248192 | 0.36385
0.0942352 | 0.380458 | 0.0942352 | 0.349766 | 1.0763 | 0.322031 | 1.0763 | 0.280364 | 1.58233 | 0.365325 | 0.235589 | 0.251736 | 0.253814 | 0.327064 | 0.253814 | 0.361378
0.0982452 | 0.372168 | 0.0982452 | 0.349291 | 1.08875 | 0.321934 | 1.08875 | 0.281949 | 1.59839 | 0.381368 | 0.245614 | 0.253145 | 0.259437 | 0.326585 | 0.259437 | 0.359781
0.102255 | 0.383245 | 0.102255 | 0.347517 | 1.1012 | 0.322155 | 1.1012 | 0.282303 | 1.61446 | 0.38069 | 0.255639 | 0.24353 | 0.265059 | 0.326579 | 0.265059 | 0.360628
0.106265 | 0.37952 | 0.106265 | 0.34915 | 1.11365 | 0.324352 | 1.11365 | 0.281436 | 1.63052 | 0.372638 | 0.265664 | 0.250883 | 0.270682 | 0.327598 | 0.270682 | 0.359725
0.110275 | 0.37652 | 0.110275 | 0.353155 | 1.1261 | 0.325642 | 1.1261 | 0.281966 | 1.64659 | 0.379753 | 0.275689 | 0.258252 | 0.276304 | 0.32813 | 0.276304 | 0.358992
0.114285 | 0.376852 | 0.114285 | 0.352479 | 1.13855 | 0.324275 | 1.13855 | 0.284134 | 1.66265 | 0.386145 | 0.285714 | 0.263858 | 0.281927 | 0.329954 | 0.281927 | 0.360207
0.118295 | 0.378888 | 0.118295 | 0.350445 | 1.151 | 0.32183 | 1.151 | 0.285773 | 1.67871 | 0.385578 | 0.295739 | 0.266968 | 0.287549 | 0.332169 | 0.287549 | 0.362173
0.122305 | 0.376903 | 0.122305 | 0.348952 | 1.16345 | 0.321747 | 1.16345 | 0.286649 | 1.69478 | 0.397877 | 0.305764 | 0.263127 | 0.293172 | 0.333715 | 0.293172 | 0.364586
0.126315 | 0.37633 | 0.126315 | 0.348744 | 1.1759 | 0.320958 | 1.1759 | 0.286338 | 1.71084 | 0.398788 | 0.315789 | 0.261048 | 0.298794 | 0.330425 | 0.298794 | 0.365835
0.130325 | 0.375481 | 0.130325 | 0.34473 | 1.18835 | 0.319175 | 1.18835 | 0.284396 | 1.72691 | 0.39868 | 0.325814 | 0.261063 | 0.304417 | 0.328314 | 0.304417 | 0.365707
0.134335 | 0.377833 | 0.134335 | 0.345159 | 1.2008 | 0.317886 | 1.2008 | 0.285121 | 1.74297 | 0.402188 | 0.335839 | 0.265016 | 0.310039 | 0.329241 | 0.310039 | 0.364039
0.138345 | 0.375509 | 0.138345 | 0.350696 | 1.21325 | 0.316072 | 1.21325 | 0.288056 | 1.75904 | 0.394646 | 0.345864 | 0.268738 | 0.315662 | 0.330991 | 0.315662 | 0.3629
0.142355 | 0.378114 | 0.142355 | 0.35035 | 1.2257 | 0.312606 | 1.2257 | 0.287397 | 1.7751 | 0.401003 | 0.355889 | 0.283502 | 0.321284 | 0.330322 | 0.321284 | 0.363431
0.146365 | 0.372925 | 0.146365 | 0.349942 | 1.23815 | 0.311666 | 1.23815 | 0.287967 | 1.79116 | 0.403663 | 0.365914 | 0.292882 | 0.326907 | 0.328774 | 0.326907 | 0.364048
0.150375 | 0.372666 | 0.150375 | 0.341301 | 1.2506 | 0.312408 | 1.2506 | 0.289954 | 1.80723 | 0.399459 | 0.375939 | 0.292876 | 0.332529 | 0.327477 | 0.332529 | 0.362943
0.154386 | 0.379054 | 0.154386 | 0.34893 | 1.26305 | 0.314329 | 1.26305 | 0.29104 | 1.82329 | 0.4058 | 0.385964 | 0.301399 | 0.338152 | 0.325517 | 0.338152 | 0.362434
0.158396 | 0.381704 | 0.158396 | 0.357744 | 1.2755 | 0.314437 | 1.2755 | 0.291573 | 1.83936 | 0.405935 | 0.395989 | 0.297568 | 0.343774 | 0.325337 | 0.343774 | 0.361334
0.162406 | 0.380417 | 0.162406 | 0.352549 | 1.28795 | 0.313271 | 1.28795 | 0.292542 | 1.85542 | 0.410328 | 0.406015 | 0.298458 | 0.349397 | 0.325668 | 0.349397 | 0.359485
0.166416 | 0.384553 | 0.166416 | 0.351837 | 1.3004 | 0.314438 | 1.3004 | 0.292956 | 1.87149 | 0.417524 | 0.41604 | 0.308362 | 0.355019 | 0.325466 | 0.355019 | 0.355646
0.170426 | 0.38672 | 0.170426 | 0.358563 | 1.31285 | 0.315924 | 1.31285 | 0.294993 | 1.88755 | 0.416368 | 0.426065 | 0.306099 | 0.360642 | 0.326034 | 0.360642 | 0.351036
0.174436 | 0.387235 | 0.174436 | 0.36422 | 1.3253 | 0.318239 | 1.3253 | 0.295814 | 1.90361 | 0.41547 | 0.43609 | 0.308164 | 0.366264 | 0.32706 | 0.366264 | 0.34917
0.178446 | 0.38574 | 0.178446 | 0.357382 | 1.33775 | 0.31893 | 1.33775 | 0.294719 | 1.91968 | 0.417445 | 0.446115 | 0.305871 | 0.371887 | 0.328649 | 0.371887 | 0.34993
0.182456 | 0.388492 | 0.182456 | 0.35681 | 1.3502 | 0.315942 | 1.3502 | 0.297254 | 1.93574 | 0.402611 | 0.45614 | 0.301554 | 0.377509 | 0.330018 | 0.377509 | 0.352965
0.186466 | 0.39178 | 0.186466 | 0.354018 | 1.36265 | 0.31494 | 1.36265 | 0.299506 | 1.95181 | 0.398107 | 0.466165 | 0.299799 | 0.383132 | 0.328315 | 0.383132 | 0.354494
0.190476 | 0.384787 | 0.190476 | 0.35286 | 1.3751 | 0.316665 | 1.3751 | 0.301724 | 1.96787 | 0.404708 | 0.47619 | 0.299082 | 0.388754 | 0.328425 | 0.388754 | 0.353821
0.194486 | 0.383169 | 0.194486 | 0.354589 | 1.38755 | 0.315609 | 1.38755 | 0.307142 | 1.98393 | 0.406701 | 0.486215 | 0.285998 | 0.394377 | 0.330165 | 0.394377 | 0.353174
0.198496 | 0.382953 | 0.198496 | 0.353319 | 1.4 | 0.313841 | 1.4 | 0.311758 | 2 | 0.407183 | 0.49624 | 0.290689 | 0.399999 | 0.33015 | 0.399999 | 0.355698
0.202506 | 0.381755 | 0.202506 | 0.353834 | [6 empty] | 0.506265 | 0.295437
0.206516 | 0.387381 | 0.206516 | 0.351661 | [6 empty] | 0.51629 | 0.286703
0.210526 | 0.38165 | 0.210526 | 0.356912 | [6 empty] | 0.526315 | 0.293253
0.214536 | 0.38431 | 0.214536 | 0.356213 | [6 empty] | 0.53634 | 0.292997
0.218546 | 0.385065 | 0.218546 | 0.352786 | [6 empty] | 0.546365 | 0.289432
0.222556 | 0.381404 | 0.222556 | 0.350333 | [6 empty] | 0.55639 | 0.302322
0.226566 | 0.386596 | 0.226566 | 0.342464 | [6 empty] | 0.566415 | 0.297324
0.230576 | 0.38018 | 0.230576 | 0.344783 | [6 empty] | 0.57644 | 0.294704
0.234586 | 0.383244 | 0.234586 | 0.342597 | [6 empty] | 0.586465 | 0.29315
0.238596 | 0.373756 | 0.238596 | 0.332752 | [6 empty] | 0.59649 | 0.281582
0.242606 | 0.367859 | 0.242606 | 0.329096 | [6 empty] | 0.606516 | 0.292497
0.246616 | 0.367316 | 0.246616 | 0.328702 | [6 empty] | 0.616541 | 0.294043
0.250626 | 0.378658 | 0.250626 | 0.331822 | [6 empty] | 0.626566 | 0.28892
0.254636 | 0.382059 | 0.254636 | 0.327213 | [6 empty] | 0.636591 | 0.292266
0.258646 | 0.37555 | 0.258646 | 0.316708 | [6 empty] | 0.646616 | 0.292136
0.262656 | 0.375194 | 0.262656 | 0.325906 | [6 empty] | 0.656641 | 0.288916
0.266666 | 0.364998 | 0.266666 | 0.327868 | [6 empty] | 0.666666 | 0.287387
0.270676 | 0.371127 | 0.270676 | 0.318446 | [6 empty] | 0.676691 | 0.284161
0.274686 | 0.374896 | 0.274686 | 0.318644 | [6 empty] | 0.686716 | 0.284946
0.278696 | 0.371083 | 0.278696 | 0.327084 | [6 empty] | 0.696741 | 0.293087
0.282706 | 0.372256 | 0.282706 | 0.323144 | [6 empty] | 0.706766 | 0.290685
0.286716 | 0.374009 | 0.286716 | 0.31382 | [6 empty] | 0.716791 | 0.284701
0.290726 | 0.371373 | 0.290726 | 0.313429 | [6 empty] | 0.726816 | 0.282038
0.294736 | 0.367996 | 0.294736 | 0.312298 | [6 empty] | 0.736841 | 0.286148
0.298746 | 0.378183 | 0.298746 | 0.324201 | [6 empty] | 0.746866 | 0.284638
0.302756 | 0.369271 | 0.302756 | 0.324959 | [6 empty] | 0.756891 | 0.291237
0.306766 | 0.371241 | 0.306766 | 0.324534 | [6 empty] | 0.766916 | 0.287235
0.310776 | 0.375957 | 0.310776 | 0.325744 | [6 empty] | 0.776941 | 0.287588
0.314786 | 0.376591 | 0.314786 | 0.319263 | [6 empty] | 0.786966 | 0.295316
0.318796 | 0.370701 | 0.318796 | 0.323258 | [6 empty] | 0.796992 | 0.299501
0.322806 | 0.36792 | 0.322806 | 0.32639 | [6 empty] | 0.807017 | 0.299442
0.326816 | 0.372647 | 0.326816 | 0.324834 | [6 empty] | 0.817042 | 0.300159
0.330826 | 0.377002 | 0.330826 | 0.324521 | [6 empty] | 0.827067 | 0.301325
0.334836 | 0.371644 | 0.334836 | 0.323515 | [6 empty] | 0.837092 | 0.301824
0.338846 | 0.383129 | 0.338846 | 0.323618 | [6 empty] | 0.847117 | 0.29999
0.342856 | 0.376457 | 0.342856 | 0.327562 | [6 empty] | 0.857142 | 0.303148
0.346866 | 0.372941 | 0.346866 | 0.316991 | [6 empty] | 0.867167 | 0.309846
0.350876 | 0.374824 | 0.350876 | 0.31798 | [6 empty] | 0.877192 | 0.302497
0.354886 | 0.372043 | 0.354886 | 0.326578 | [6 empty] | 0.887217 | 0.309318
0.358896 | 0.362705 | 0.358896 | 0.321545 | [6 empty] | 0.897242 | 0.315264
0.362906 | 0.371869 | 0.362906 | 0.324245 | [6 empty] | 0.907267 | 0.311304
0.366916 | 0.370647 | 0.366916 | 0.325454 | [6 empty] | 0.917292 | 0.312584
0.370927 | 0.36817 | 0.370927 | 0.318185 | [6 empty] | 0.927317 | 0.31295
0.374937 | 0.373102 | 0.374937 | 0.325879 | [6 empty] | 0.937342 | 0.30789
0.378947 | 0.369127 | 0.378947 | 0.32795 | [6 empty] | 0.947367 | 0.315789
0.382957 | 0.37674 | 0.382957 | 0.325441 | [6 empty] | 0.957392 | 0.323177
0.386967 | 0.38063 | 0.386967 | 0.32399 | [6 empty] | 0.967417 | 0.317979
0.390977 | 0.37562 | 0.390977 | 0.319135 | [6 empty] | 0.977442 | 0.316249
0.394987 | 0.384169 | 0.394987 | 0.325747 | [6 empty] | 0.987467 | 0.313948
0.398997 | 0.381456 | 0.398997 | 0.328456 | [6 empty] | 0.997493 | 0.312025
0.403007 | 0.383577 | 0.403007 | 0.328947 | [6 empty] | 1.00752 | 0.3104
0.407017 | 0.383684 | 0.407017 | 0.330706 | [6 empty] | 1.01754 | 0.308224
0.411027 | 0.384236 | 0.411027 | 0.329004 | [6 empty] | 1.02757 | 0.318596
0.415037 | 0.378077 | 0.415037 | 0.327868 | [6 empty] | 1.03759 | 0.322019
0.419047 | 0.374242 | 0.419047 | 0.333739 | [6 empty] | 1.04762 | 0.318201
0.423057 | 0.383334 | 0.423057 | 0.339506 | [6 empty] | 1.05764 | 0.312457
0.427067 | 0.383066 | 0.427067 | 0.330658 | [6 empty] | 1.06767 | 0.315125
0.431077 | 0.376961 | 0.431077 | 0.335416 | [6 empty] | 1.07769 | 0.321157
0.435087 | 0.383307 | 0.435087 | 0.337742 | [6 empty] | 1.08772 | 0.324347
0.439097 | 0.385725 | 0.439097 | 0.332043 | [6 empty] | 1.09774 | 0.31922
0.443107 | 0.384136 | 0.443107 | 0.337058 | [6 empty] | 1.10777 | 0.309666
0.447117 | 0.385159 | 0.447117 | 0.338899 | [6 empty] | 1.11779 | 0.311456
0.451127 | 0.384032 | 0.451127 | 0.343517 | [6 empty] | 1.12782 | 0.304132
0.455137 | 0.380473 | 0.455137 | 0.337147 | [6 empty] | 1.13784 | 0.300533
0.459147 | 0.375409 | 0.459147 | 0.334367 | [6 empty] | 1.14787 | 0.309716
0.463157 | 0.377169 | 0.463157 | 0.337574 | [6 empty] | 1.15789 | 0.316399
0.467167 | 0.379676 | 0.467167 | 0.332953 | [6 empty] | 1.16792 | 0.316225
0.471177 | 0.37406 | 0.471177 | 0.334268 | [6 empty] | 1.17794 | 0.31394
0.475187 | 0.375921 | 0.475187 | 0.33558 | [6 empty] | 1.18797 | 0.304399
0.479197 | 0.380697 | 0.479197 | 0.33329 | [6 empty] | 1.19799 | 0.305272
0.483207 | 0.380779 | 0.483207 | 0.329844 | [6 empty] | 1.20802 | 0.314939
0.487217 | 0.378571 | 0.487217 | 0.337652 | [6 empty] | 1.21804 | 0.307917
0.491227 | 0.386989 | 0.491227 | 0.33668 | [6 empty] | 1.22807 | 0.301462
0.495237 | 0.381576 | 0.495237 | 0.337762 | [6 empty] | 1.23809 | 0.303043
0.499247 | 0.373444 | 0.499247 | 0.341906 | [6 empty] | 1.24812 | 0.304717
0.503257 | 0.375551 | 0.503257 | 0.3327 | [6 empty] | 1.25814 | 0.309756
0.507267 | 0.379776 | 0.507267 | 0.3252 | [6 empty] | 1.26817 | 0.313094
0.511277 | 0.383322 | 0.511277 | 0.342497 | [6 empty] | 1.27819 | 0.30845
0.515287 | 0.381061 | 0.515287 | 0.348246 | [6 empty] | 1.28822 | 0.314615
0.519297 | 0.383638 | 0.519297 | 0.34729 | [6 empty] | 1.29824 | 0.312267
0.523307 | 0.388578 | 0.523307 | 0.343509 | [6 empty] | 1.30827 | 0.316
0.527317 | 0.389274 | 0.527317 | 0.343645 | [6 empty] | 1.31829 | 0.323949
0.531327 | 0.385764 | 0.531327 | 0.342933 | [6 empty] | 1.32832 | 0.323837
0.535337 | 0.387783 | 0.535337 | 0.340979 | [6 empty] | 1.33834 | 0.333342
0.539347 | 0.379715 | 0.539347 | 0.337659 | [6 empty] | 1.34837 | 0.329846
0.543357 | 0.378763 | 0.543357 | 0.344438 | [6 empty] | 1.35839 | 0.328387
0.547367 | 0.376978 | 0.547367 | 0.352161 | [6 empty] | 1.36842 | 0.32842
0.551377 | 0.376314 | 0.551377 | 0.345782 | [6 empty] | 1.37844 | 0.334337
0.555387 | 0.381238 | 0.555387 | 0.345106 | [6 empty] | 1.38847 | 0.339135
0.559397 | 0.375117 | 0.559397 | 0.348748 | [6 empty] | 1.39849 | 0.341911
0.563407 | 0.377817 | 0.563407 | 0.345603 | [6 empty] | 1.40852 | 0.348212
0.567417 | 0.380773 | 0.567417 | 0.350338 | [6 empty] | 1.41854 | 0.345102
0.571427 | 0.375871 | 0.571427 | 0.353462 | [6 empty] | 1.42857 | 0.351162
0.575437 | 0.378382 | 0.575437 | 0.353556 | [6 empty] | 1.43859 | 0.352463
0.579447 | 0.382105 | 0.579447 | 0.343639 | [6 empty] | 1.44862 | 0.352367
0.583458 | 0.373937 | 0.583458 | 0.342147 | [6 empty] | 1.45864 | 0.368424
0.587468 | 0.36906 | 0.587468 | 0.349914 | [6 empty] | 1.46867 | 0.360834
0.591478 | 0.379146 | 0.591478 | 0.344704 | [6 empty] | 1.4787 | 0.370568
0.595488 | 0.377315 | 0.595488 | 0.344084 | [6 empty] | 1.48872 | 0.380117
0.599498 | 0.371784 | 0.599498 | 0.348916 | [6 empty] | 1.49875 | 0.374783
0.603508 | 0.368323 | 0.603508 | 0.34454 | [6 empty] | 1.50877 | 0.38265
0.607518 | 0.374207 | 0.607518 | 0.338565 | [6 empty] | 1.5188 | 0.39391
0.611528 | 0.373579 | 0.611528 | 0.341825 | [6 empty] | 1.52882 | 0.393859
0.615538 | 0.371283 | 0.615538 | 0.337242 | [6 empty] | 1.53885 | 0.400417
0.619548 | 0.366122 | 0.619548 | 0.338167 | [6 empty] | 1.54887 | 0.407948
0.623558 | 0.360136 | 0.623558 | 0.344189 | [6 empty] | 1.5589 | 0.409864
0.627568 | 0.360822 | 0.627568 | 0.341477 | [6 empty] | 1.56892 | 0.424343
0.631578 | 0.366306 | 0.631578 | 0.33713 | [6 empty] | 1.57895 | 0.432819
0.635588 | 0.366683 | 0.635588 | 0.32982 | [6 empty] | 1.58897 | 0.435937
0.639598 | 0.367866 | 0.639598 | 0.328039 | [6 empty] | 1.599 | 0.447666
0.643608 | 0.355095 | 0.643608 | 0.328481 | [6 empty] | 1.60902 | 0.45408
0.647618 | 0.347049 | 0.647618 | 0.332314 | [6 empty] | 1.61905 | 0.45997
0.651628 | 0.352891 | 0.651628 | 0.329587 | [6 empty] | 1.62907 | 0.480639
0.655638 | 0.35689 | 0.655638 | 0.330283 | [6 empty] | 1.6391 | 0.491363
0.659648 | 0.367562 | 0.659648 | 0.325323 | [6 empty] | 1.64912 | 0.507096
0.663658 | 0.364773 | 0.663658 | 0.32684 | [6 empty] | 1.65915 | 0.51705
0.667668 | 0.35686 | 0.667668 | 0.329519 | [6 empty] | 1.66917 | 0.521942
0.671678 | 0.353473 | 0.671678 | 0.327891 | [6 empty] | 1.6792 | 0.535969
0.675688 | 0.349647 | 0.675688 | 0.337007 | [6 empty] | 1.68922 | 0.555707
0.679698 | 0.346408 | 0.679698 | 0.344631 | [6 empty] | 1.69925 | 0.562674
0.683708 | 0.353154 | 0.683708 | 0.33639 | [6 empty] | 1.70927 | 0.572779
0.687718 | 0.360635 | 0.687718 | 0.331726 | [6 empty] | 1.7193 | 0.585431
0.691728 | 0.353713 | 0.691728 | 0.34205 | [6 empty] | 1.72932 | 0.585455
0.695738 | 0.356402 | 0.695738 | 0.334454 | [6 empty] | 1.73935 | 0.603371
0.699748 | 0.355207 | 0.699748 | 0.325556 | [6 empty] | 1.74937 | 0.614778
0.703758 | 0.351594 | 0.703758 | 0.332261 | [6 empty] | 1.7594 | 0.626809
0.707768 | 0.345932 | 0.707768 | 0.338093 | [6 empty] | 1.76942 | 0.638789
0.711778 | 0.353853 | 0.711778 | 0.343464 | [6 empty] | 1.77945 | 0.648421
0.715788 | 0.350528 | 0.715788 | 0.332592 | [6 empty] | 1.78947 | 0.661132
0.719798 | 0.353428 | 0.719798 | 0.331669 | [6 empty] | 1.7995 | 0.677415
0.723808 | 0.35387 | 0.723808 | 0.336525 | [6 empty] | 1.80952 | 0.681474
0.727818 | 0.355424 | 0.727818 | 0.332616 | [6 empty] | 1.81955 | 0.694781
0.731828 | 0.360521 | 0.731828 | 0.339093 | [6 empty] | 1.82957 | 0.705915
0.735838 | 0.362255 | 0.735838 | 0.348795 | [6 empty] | 1.8396 | 0.715859
0.739848 | 0.35775 | 0.739848 | 0.338213 | [6 empty] | 1.84962 | 0.726029
0.743858 | 0.356431 | 0.743858 | 0.340457 | [6 empty] | 1.85965 | 0.735854
0.747868 | 0.364003 | 0.747868 | 0.35069 | [6 empty] | 1.86967 | 0.738023
0.751878 | 0.362192 | 0.751878 | 0.345245 | [6 empty] | 1.8797 | 0.756088
0.755888 | 0.364999 | 0.755888 | 0.346676 | [6 empty] | 1.88972 | 0.759566
0.759898 | 0.367514 | 0.759898 | 0.34201 | [6 empty] | 1.89975 | 0.761472
0.763908 | 0.363804 | 0.763908 | 0.338766 | [6 empty] | 1.90977 | 0.772964
0.767918 | 0.372279 | 0.767918 | 0.339839 | [6 empty] | 1.9198 | 0.77507
0.771928 | 0.370842 | 0.771928 | 0.346562 | [6 empty] | 1.92982 | 0.774766
0.775938 | 0.359451 | 0.775938 | 0.339567 | [6 empty] | 1.93985 | 0.776807
0.779948 | 0.365941 | 0.779948 | 0.343194 | [6 empty] | 1.94987 | 0.779171
0.783958 | 0.37118 | 0.783958 | 0.342534 | [6 empty] | 1.9599 | 0.792045
0.787968 | 0.370577 | 0.787968 | 0.337807 | [6 empty] | 1.96992 | 0.798672
0.791978 | 0.367773 | 0.791978 | 0.349896 | [6 empty] | 1.97995 | 0.798978
0.795989 | 0.373199 | 0.795989 | 0.342531 | [6 empty] | 1.98997 | 0.808232
0.799999 | 0.370288 | 0.799999 | 0.341225 | [6 empty] | 2 | 0.810521