## Sheet1
Sample Bias | dI/dV | Sample Bias | dI/dV | Sample Bias | dI/dV
V | arb.units | V | arb.units | V | arb.units
| Au(111) |  | Blue line |  | Red line
-2 | 0.278571 | -2 | 0.324081 | -2 | 0.310224
-1.98393 | 0.28306 | -1.98393 | 0.324784 | -1.98393 | 0.308565
-1.96787 | 0.287771 | -1.96787 | 0.323472 | -1.96787 | 0.307025
-1.95181 | 0.288347 | -1.95181 | 0.319743 | -1.95181 | 0.30814
-1.93574 | 0.286144 | -1.93574 | 0.31823 | -1.93574 | 0.306806
-1.91968 | 0.282862 | -1.91968 | 0.316202 | -1.91968 | 0.303316
-1.90361 | 0.281335 | -1.90361 | 0.313523 | -1.90361 | 0.302337
-1.88755 | 0.27968 | -1.88755 | 0.312012 | -1.88755 | 0.300588
-1.87148 | 0.276736 | -1.87148 | 0.307925 | -1.87148 | 0.298731
-1.85542 | 0.272775 | -1.85542 | 0.303205 | -1.85542 | 0.296981
-1.83936 | 0.271071 | -1.83936 | 0.301739 | -1.83936 | 0.292417
-1.82329 | 0.269702 | -1.82329 | 0.299968 | -1.82329 | 0.288226
-1.80723 | 0.267568 | -1.80723 | 0.29947 | -1.80723 | 0.288093
-1.79116 | 0.265068 | -1.79116 | 0.299395 | -1.79116 | 0.285327
-1.7751 | 0.258969 | -1.7751 | 0.294584 | -1.7751 | 0.283791
-1.75903 | 0.253924 | -1.75903 | 0.290216 | -1.75903 | 0.281987
-1.74297 | 0.251685 | -1.74297 | 0.2869 | -1.74297 | 0.279195
-1.72691 | 0.249358 | -1.72691 | 0.282363 | -1.72691 | 0.276267
-1.71084 | 0.248645 | -1.71084 | 0.279349 | -1.71084 | 0.274523
-1.69478 | 0.248588 | -1.69478 | 0.273636 | -1.69478 | 0.272321
-1.67871 | 0.247985 | -1.67871 | 0.267452 | -1.67871 | 0.271483
-1.66265 | 0.247047 | -1.66265 | 0.264676 | -1.66265 | 0.270542
-1.64658 | 0.245332 | -1.64658 | 0.262643 | -1.64658 | 0.267585
-1.63052 | 0.245291 | -1.63052 | 0.260905 | -1.63052 | 0.2642
-1.61446 | 0.24601 | -1.61446 | 0.261772 | -1.61446 | 0.260232
-1.59839 | 0.245197 | -1.59839 | 0.26143 | -1.59839 | 0.256061
-1.58233 | 0.245504 | -1.58233 | 0.259617 | -1.58233 | 0.251593
-1.56626 | 0.246647 | -1.56626 | 0.255731 | -1.56626 | 0.247421
-1.5502 | 0.245436 | -1.5502 | 0.249097 | -1.5502 | 0.244836
-1.53413 | 0.245449 | -1.53413 | 0.244129 | -1.53413 | 0.242773
-1.51807 | 0.249006 | -1.51807 | 0.241886 | -1.51807 | 0.239153
-1.50201 | 0.252468 | -1.50201 | 0.241902 | -1.50201 | 0.238006
-1.48594 | 0.256216 | -1.48594 | 0.244687 | -1.48594 | 0.23875
-1.46988 | 0.260032 | -1.46988 | 0.245649 | -1.46988 | 0.240359
-1.45381 | 0.259367 | -1.45381 | 0.244935 | -1.45381 | 0.241932
-1.43775 | 0.260046 | -1.43775 | 0.246022 | -1.43775 | 0.241245
-1.42169 | 0.261846 | -1.42169 | 0.246364 | -1.42169 | 0.239403
-1.40562 | 0.262353 | -1.40562 | 0.244301 | -1.40562 | 0.239204
-1.38956 | 0.262185 | -1.38956 | 0.24232 | -1.38956 | 0.236651
-1.37349 | 0.259518 | -1.37349 | 0.2429 | -1.37349 | 0.23561
-1.35743 | 0.255676 | -1.35743 | 0.24474 | -1.35743 | 0.237795
-1.34136 | 0.253363 | -1.34136 | 0.244759 | -1.34136 | 0.238627
-1.3253 | 0.253341 | -1.3253 | 0.242119 | -1.3253 | 0.239815
-1.30924 | 0.253816 | -1.30924 | 0.240557 | -1.30924 | 0.241006
-1.29317 | 0.255252 | -1.29317 | 0.240525 | -1.29317 | 0.240505
-1.27711 | 0.255598 | -1.27711 | 0.238834 | -1.27711 | 0.242564
-1.26104 | 0.256771 | -1.26104 | 0.239368 | -1.26104 | 0.244497
-1.24498 | 0.260093 | -1.24498 | 0.241937 | -1.24498 | 0.24217
-1.22891 | 0.260526 | -1.22891 | 0.241581 | -1.22891 | 0.239652
-1.21285 | 0.260788 | -1.21285 | 0.240603 | -1.21285 | 0.238368
-1.19679 | 0.260532 | -1.19679 | 0.239474 | -1.19679 | 0.238621
-1.18072 | 0.257394 | -1.18072 | 0.240804 | -1.18072 | 0.23871
-1.16466 | 0.258075 | -1.16466 | 0.241967 | -1.16466 | 0.238529
-1.14859 | 0.260459 | -1.14859 | 0.24029 | -1.14859 | 0.238964
-1.13253 | 0.260804 | -1.13253 | 0.241023 | -1.13253 | 0.241177
-1.11646 | 0.263291 | -1.11646 | 0.244335 | -1.11646 | 0.239813
-1.1004 | 0.264817 | -1.1004 | 0.243781 | -1.1004 | 0.23906
-1.08434 | 0.265861 | -1.08434 | 0.244804 | -1.08434 | 0.24033
-1.06827 | 0.26676 | -1.06827 | 0.248735 | -1.06827 | 0.239649
-1.05221 | 0.264346 | -1.05221 | 0.249916 | -1.05221 | 0.23922
-1.03614 | 0.260547 | -1.03614 | 0.250534 | -1.03614 | 0.239217
-1.02008 | 0.261036 | -1.02008 | 0.250201 | -1.02008 | 0.24117
-1.00401 | 0.26117 | -1.00401 | 0.246989 | -1.00401 | 0.244911
-0.98795 | 0.262436 | -0.98795 | 0.246948 | -0.98795 | 0.244672
-0.971886 | 0.262297 | -0.971886 | 0.248622 | -0.971886 | 0.242676
-0.955822 | 0.259851 | -0.955822 | 0.249306 | -0.955822 | 0.241735
-0.939758 | 0.260625 | -0.939758 | 0.250407 | -0.939758 | 0.239355
-0.923693 | 0.260784 | -0.923693 | 0.251337 | -0.923693 | 0.239121
-0.907629 | 0.259638 | -0.907629 | 0.251244 | -0.907629 | 0.241531
-0.891565 | 0.262296 | -0.891565 | 0.252498 | -0.891565 | 0.241673
-0.875501 | 0.264551 | -0.875501 | 0.252587 | -0.875501 | 0.24134
-0.859436 | 0.26399 | -0.859436 | 0.252821 | -0.859436 | 0.240832
-0.843372 | 0.263888 | -0.843372 | 0.250959 | -0.843372 | 0.237431
-0.827308 | 0.262321 | -0.827308 | 0.249571 | -0.827308 | 0.235714
-0.811244 | 0.259502 | -0.811244 | 0.251408 | -0.811244 | 0.234244
-0.795179 | 0.258511 | -0.795179 | 0.254151 | -0.795179 | 0.233782
-0.779115 | 0.259371 | -0.779115 | 0.253565 | -0.779115 | 0.234846
-0.763051 | 0.260666 | -0.763051 | 0.251342 | -0.763051 | 0.235933
-0.746987 | 0.265516 | -0.746987 | 0.247668 | -0.746987 | 0.236748
-0.730923 | 0.26618 | -0.730923 | 0.243601 | -0.730923 | 0.240244
-0.714858 | 0.264605 | -0.714858 | 0.241758 | -0.714858 | 0.241273
-0.698794 | 0.262968 | -0.698794 | 0.240493 | -0.698794 | 0.241676
-0.68273 | 0.261523 | -0.68273 | 0.239291 | -0.68273 | 0.243282
-0.666666 | 0.262116 | -0.666666 | 0.24098 | -0.666666 | 0.243336
-0.650601 | 0.26055 | -0.650601 | 0.239614 | -0.650601 | 0.240865
-0.634537 | 0.257034 | -0.634537 | 0.23645 | -0.634537 | 0.237297
-0.618473 | 0.255988 | -0.618473 | 0.23626 | -0.618473 | 0.233569
-0.602409 | 0.254959 | -0.602409 | 0.234223 | -0.602409 | 0.233246
-0.586344 | 0.253882 | -0.586344 | 0.231056 | -0.586344 | 0.236147
-0.57028 | 0.253167 | -0.57028 | 0.228264 | -0.57028 | 0.237694
-0.554216 | 0.251577 | -0.554216 | 0.225392 | -0.554216 | 0.239504
-0.538152 | 0.251735 | -0.538152 | 0.225863 | -0.538152 | 0.239387
-0.522087 | 0.2569 | -0.522087 | 0.226459 | -0.522087 | 0.23763
-0.506023 | 0.261611 | -0.506023 | 0.226528 | -0.506023 | 0.237113
-0.489959 | 0.266865 | -0.489959 | 0.227552 | -0.489959 | 0.235983
-0.473895 | 0.273536 | -0.473895 | 0.227435 | -0.473895 | 0.234744
-0.45783 | 0.280358 | -0.45783 | 0.225632 | -0.45783 | 0.234504
-0.441766 | 0.290197 | -0.441766 | 0.222268 | -0.441766 | 0.232463
-0.425702 | 0.3019 | -0.425702 | 0.22044 | -0.425702 | 0.230749
-0.409638 | 0.30978 | -0.409638 | 0.221635 | -0.409638 | 0.230124
-0.393573 | 0.313651 | -0.393573 | 0.224685 | -0.393573 | 0.227155
-0.377509 | 0.314934 | -0.377509 | 0.224867 | -0.377509 | 0.224801
-0.361445 | 0.316834 | -0.361445 | 0.222534 | -0.361445 | 0.225039
-0.345381 | 0.320884 | -0.345381 | 0.221785 | -0.345381 | 0.224734
-0.329316 | 0.322338 | -0.329316 | 0.221875 | -0.329316 | 0.22518
-0.313252 | 0.32021 | -0.313252 | 0.223269 | -0.313252 | 0.227011
-0.297188 | 0.317886 | -0.297188 | 0.223625 | -0.297188 | 0.226607
-0.281124 | 0.315181 | -0.281124 | 0.223623 | -0.281124 | 0.225595
-0.265059 | 0.314899 | -0.265059 | 0.224366 | -0.265059 | 0.224378
-0.248995 | 0.315206 | -0.248995 | 0.225504 | -0.248995 | 0.222714
-0.232931 | 0.31267 | -0.232931 | 0.226008 | -0.232931 | 0.223688
-0.216867 | 0.310598 | -0.216867 | 0.225589 | -0.216867 | 0.224082
-0.200802 | 0.308871 | -0.200802 | 0.223888 | -0.200802 | 0.224618
-0.184738 | 0.307065 | -0.184738 | 0.222209 | -0.184738 | 0.226732
-0.168674 | 0.306415 | -0.168674 | 0.22212 | -0.168674 | 0.227263
-0.15261 | 0.305143 | -0.15261 | 0.222323 | -0.15261 | 0.228021
-0.136545 | 0.302149 | -0.136545 | 0.223978 | -0.136545 | 0.23179
-0.120481 | 0.300852 | -0.120481 | 0.227295 | -0.120481 | 0.233577
-0.104417 | 0.300995 | -0.104417 | 0.22943 | -0.104417 | 0.234236
-0.0883527 | 0.30103 | -0.0883527 | 0.22935 | -0.0883527 | 0.234371
-0.0722885 | 0.303241 | -0.0722885 | 0.230022 | -0.0722885 | 0.232038
-0.0562242 | 0.305204 | -0.0562242 | 0.229781 | -0.0562242 | 0.231731
-0.04016 | 0.305915 | -0.04016 | 0.232393 | -0.04016 | 0.232165
-0.0240957 | 0.304523 | -0.0240957 | 0.235032 | -0.0240957 | 0.232835
-0.00803148 | 0.301669 | -0.00803148 | 0.234732 | -0.00803148 | 0.233415
0.00803277 | 0.300361 | 0.00803277 | 0.235535 | 0.00803277 | 0.232465
0.024097 | 0.299441 | 0.024097 | 0.236498 | 0.024097 | 0.229714
0.0401613 | 0.296859 | 0.0401613 | 0.238438 | 0.0401613 | 0.229975
0.0562255 | 0.297273 | 0.0562255 | 0.240448 | 0.0562255 | 0.233089
0.0722897 | 0.297142 | 0.0722897 | 0.236855 | 0.0722897 | 0.235625
0.088354 | 0.297367 | 0.088354 | 0.233619 | 0.088354 | 0.237123
0.104418 | 0.300745 | 0.104418 | 0.235263 | 0.104418 | 0.238538
0.120482 | 0.305084 | 0.120482 | 0.235976 | 0.120482 | 0.241799
0.136547 | 0.307263 | 0.136547 | 0.23656 | 0.136547 | 0.245306
0.152611 | 0.307792 | 0.152611 | 0.23814 | 0.152611 | 0.244911
0.168675 | 0.308176 | 0.168675 | 0.239137 | 0.168675 | 0.244965
0.184739 | 0.308869 | 0.184739 | 0.240754 | 0.184739 | 0.245729
0.200804 | 0.308232 | 0.200804 | 0.244197 | 0.200804 | 0.248188
0.216868 | 0.306678 | 0.216868 | 0.244042 | 0.216868 | 0.251099
0.232932 | 0.307252 | 0.232932 | 0.243553 | 0.232932 | 0.253649
0.248996 | 0.307947 | 0.248996 | 0.24493 | 0.248996 | 0.25557
0.265061 | 0.307333 | 0.265061 | 0.246257 | 0.265061 | 0.258419
0.281125 | 0.306146 | 0.281125 | 0.247947 | 0.281125 | 0.25855
0.297189 | 0.306423 | 0.297189 | 0.24957 | 0.297189 | 0.258124
0.313253 | 0.305357 | 0.313253 | 0.250207 | 0.313253 | 0.259226
0.329318 | 0.304439 | 0.329318 | 0.252848 | 0.329318 | 0.257527
0.345382 | 0.305792 | 0.345382 | 0.252905 | 0.345382 | 0.258062
0.361446 | 0.305838 | 0.361446 | 0.252259 | 0.361446 | 0.258457
0.37751 | 0.305576 | 0.37751 | 0.25306 | 0.37751 | 0.254927
0.393575 | 0.305186 | 0.393575 | 0.251953 | 0.393575 | 0.252261
0.409639 | 0.303536 | 0.409639 | 0.250261 | 0.409639 | 0.250646
0.425703 | 0.304551 | 0.425703 | 0.250778 | 0.425703 | 0.248209
0.441767 | 0.306283 | 0.441767 | 0.250474 | 0.441767 | 0.248488
0.457832 | 0.307545 | 0.457832 | 0.250464 | 0.457832 | 0.250405
0.473896 | 0.309728 | 0.473896 | 0.250826 | 0.473896 | 0.250098
0.48996 | 0.309452 | 0.48996 | 0.248624 | 0.48996 | 0.249666
0.506024 | 0.309678 | 0.506024 | 0.248231 | 0.506024 | 0.247802
0.522089 | 0.307522 | 0.522089 | 0.24777 | 0.522089 | 0.245973
0.538153 | 0.305957 | 0.538153 | 0.246096 | 0.538153 | 0.247705
0.554217 | 0.305612 | 0.554217 | 0.247496 | 0.554217 | 0.248818
0.570281 | 0.306363 | 0.570281 | 0.249098 | 0.570281 | 0.247483
0.586346 | 0.307537 | 0.586346 | 0.248988 | 0.586346 | 0.245162
0.60241 | 0.308739 | 0.60241 | 0.249067 | 0.60241 | 0.24276
0.618474 | 0.308244 | 0.618474 | 0.249099 | 0.618474 | 0.244177
0.634538 | 0.308152 | 0.634538 | 0.250439 | 0.634538 | 0.247296
0.650603 | 0.308451 | 0.650603 | 0.253072 | 0.650603 | 0.246676
0.666667 | 0.308932 | 0.666667 | 0.255645 | 0.666667 | 0.247413
0.682731 | 0.308267 | 0.682731 | 0.258439 | 0.682731 | 0.247867
0.698795 | 0.308158 | 0.698795 | 0.25831 | 0.698795 | 0.24567
0.71486 | 0.307728 | 0.71486 | 0.256881 | 0.71486 | 0.244283
0.730924 | 0.307279 | 0.730924 | 0.258972 | 0.730924 | 0.245131
0.746988 | 0.307984 | 0.746988 | 0.262463 | 0.746988 | 0.245394
0.763052 | 0.307049 | 0.763052 | 0.264572 | 0.763052 | 0.244818
0.779117 | 0.306562 | 0.779117 | 0.266584 | 0.779117 | 0.243466
0.795181 | 0.308641 | 0.795181 | 0.266195 | 0.795181 | 0.242352
0.811245 | 0.307696 | 0.811245 | 0.26799 | 0.811245 | 0.244459
0.827309 | 0.309435 | 0.827309 | 0.272185 | 0.827309 | 0.246431
0.843374 | 0.311953 | 0.843374 | 0.273037 | 0.843374 | 0.248546
0.859438 | 0.311907 | 0.859438 | 0.272075 | 0.859438 | 0.251089
0.875502 | 0.31182 | 0.875502 | 0.271337 | 0.875502 | 0.250965
0.891566 | 0.308689 | 0.891566 | 0.270068 | 0.891566 | 0.25109
0.90763 | 0.305269 | 0.90763 | 0.269304 | 0.90763 | 0.252532
0.923695 | 0.304679 | 0.923695 | 0.269026 | 0.923695 | 0.251845
0.939759 | 0.30434 | 0.939759 | 0.267701 | 0.939759 | 0.25053
0.955823 | 0.305232 | 0.955823 | 0.267697 | 0.955823 | 0.249938
0.971887 | 0.30793 | 0.971887 | 0.26892 | 0.971887 | 0.248845
0.987952 | 0.309532 | 0.987952 | 0.268533 | 0.987952 | 0.249529
1.00402 | 0.310729 | 1.00402 | 0.270242 | 1.00402 | 0.249989
1.02008 | 0.3097 | 1.02008 | 0.270113 | 1.02008 | 0.250736
1.03614 | 0.306464 | 1.03614 | 0.268313 | 1.03614 | 0.25443
1.05221 | 0.303409 | 1.05221 | 0.26925 | 1.05221 | 0.257113
1.06827 | 0.301749 | 1.06827 | 0.270359 | 1.06827 | 0.257614
1.08434 | 0.300276 | 1.08434 | 0.271743 | 1.08434 | 0.26127
1.1004 | 0.299666 | 1.1004 | 0.274166 | 1.1004 | 0.263777
1.11647 | 0.301881 | 1.11647 | 0.275855 | 1.11647 | 0.264559
1.13253 | 0.304486 | 1.13253 | 0.277483 | 1.13253 | 0.266111
1.14859 | 0.305654 | 1.14859 | 0.276377 | 1.14859 | 0.266413
1.16466 | 0.305171 | 1.16466 | 0.274895 | 1.16466 | 0.266553
1.18072 | 0.303112 | 1.18072 | 0.276823 | 1.18072 | 0.267459
1.19679 | 0.301729 | 1.19679 | 0.280545 | 1.19679 | 0.268703
1.21285 | 0.299859 | 1.21285 | 0.281595 | 1.21285 | 0.269484
1.22892 | 0.29895 | 1.22892 | 0.281358 | 1.22892 | 0.270168
1.24498 | 0.297805 | 1.24498 | 0.282422 | 1.24498 | 0.270084
1.26104 | 0.296919 | 1.26104 | 0.282775 | 1.26104 | 0.272767
1.27711 | 0.297148 | 1.27711 | 0.2842 | 1.27711 | 0.274085
1.29317 | 0.297229 | 1.29317 | 0.285895 | 1.29317 | 0.274879
1.30924 | 0.294831 | 1.30924 | 0.285819 | 1.30924 | 0.276992
1.3253 | 0.294566 | 1.3253 | 0.285938 | 1.3253 | 0.278069
1.34137 | 0.295607 | 1.34137 | 0.284695 | 1.34137 | 0.279607
1.35743 | 0.293935 | 1.35743 | 0.285569 | 1.35743 | 0.279929
1.37349 | 0.295173 | 1.37349 | 0.289914 | 1.37349 | 0.279641
1.38956 | 0.294871 | 1.38956 | 0.289741 | 1.38956 | 0.281653
1.40562 | 0.293893 | 1.40562 | 0.289834 | 1.40562 | 0.283743
1.42169 | 0.296063 | 1.42169 | 0.29072 | 1.42169 | 0.283362
1.43775 | 0.298417 | 1.43775 | 0.290296 | 1.43775 | 0.283949
1.45381 | 0.298753 | 1.45381 | 0.292097 | 1.45381 | 0.283842
1.46988 | 0.299399 | 1.46988 | 0.295589 | 1.46988 | 0.285741
1.48594 | 0.298375 | 1.48594 | 0.298468 | 1.48594 | 0.291346
1.50201 | 0.298044 | 1.50201 | 0.304105 | 1.50201 | 0.297558
1.51807 | 0.300682 | 1.51807 | 0.309202 | 1.51807 | 0.304425
1.53414 | 0.301914 | 1.53414 | 0.31635 | 1.53414 | 0.312195
1.5502 | 0.303068 | 1.5502 | 0.324862 | 1.5502 | 0.318242
1.56626 | 0.303123 | 1.56626 | 0.333027 | 1.56626 | 0.324424
1.58233 | 0.303303 | 1.58233 | 0.342294 | 1.58233 | 0.332452
1.59839 | 0.306099 | 1.59839 | 0.354812 | 1.59839 | 0.340031
1.61446 | 0.308332 | 1.61446 | 0.36479 | 1.61446 | 0.349349
1.63052 | 0.30756 | 1.63052 | 0.374013 | 1.63052 | 0.359264
1.64659 | 0.307235 | 1.64659 | 0.386521 | 1.64659 | 0.369263
1.66265 | 0.30716 | 1.66265 | 0.40065 | 1.66265 | 0.381382
1.67871 | 0.306601 | 1.67871 | 0.415569 | 1.67871 | 0.394516
1.69478 | 0.305732 | 1.69478 | 0.429579 | 1.69478 | 0.408343
1.71084 | 0.304777 | 1.71084 | 0.440248 | 1.71084 | 0.422543
1.72691 | 0.305604 | 1.72691 | 0.449643 | 1.72691 | 0.43572
1.74297 | 0.306879 | 1.74297 | 0.455159 | 1.74297 | 0.44651
1.75904 | 0.307968 | 1.75904 | 0.459738 | 1.75904 | 0.458103
1.7751 | 0.310208 | 1.7751 | 0.467239 | 1.7751 | 0.468123
1.79116 | 0.313229 | 1.79116 | 0.473632 | 1.79116 | 0.477738
1.80723 | 0.315 | 1.80723 | 0.477725 | 1.80723 | 0.488348
1.82329 | 0.31599 | 1.82329 | 0.481678 | 1.82329 | 0.497308
1.83936 | 0.317054 | 1.83936 | 0.484501 | 1.83936 | 0.503262
1.85542 | 0.315914 | 1.85542 | 0.484862 | 1.85542 | 0.5067
1.87149 | 0.315629 | 1.87149 | 0.485537 | 1.87149 | 0.508851
1.88755 | 0.316121 | 1.88755 | 0.486625 | 1.88755 | 0.509794
1.90361 | 0.316484 | 1.90361 | 0.488596 | 1.90361 | 0.50982
1.91968 | 0.317878 | 1.91968 | 0.488556 | 1.91968 | 0.511631
1.93574 | 0.318815 | 1.93574 | 0.486211 | 1.93574 | 0.516073
1.95181 | 0.319903 | 1.95181 | 0.485335 | 1.95181 | 0.519211
1.96787 | 0.321051 | 1.96787 | 0.482201 | 1.96787 | 0.518597
1.98393 | 0.320103 | 1.98393 | 0.477565 | 1.98393 | 0.516311
2 | 0.320034 | 2 | 0.477865 | 2 | 0.511159