## Wettability_topographies
PS Flat | sPDMS Flat | sPDMS Gratings orientation 1 | sPDMS Gratings orientation 2 | sPDMS Hex. Pill. Arr. | sPDMS Sqr. Pill. Arr. | sPDMS HAR Gratings orientation 1 | sPDMS HAR Gratings orientation 2 | hPDMS Flat | hPDMS Gratings orientation 1 | hPDMS Gratings orientation 2 | hPDMS Hex. Pill. Arr | hPDMS Sqr. Pill. Arr. | hPDMS Moth-eye | hPDMS Gratings + Moth-eye orientation 1 | hPDMS Gratings + Moth-eye orientation 2 | hPDMS Hex. Pill. Arr. + Mot-eye | hPDMS Sqr. Pill. Arr. + Moth-eye | PMMA Flat | PMMA Moth-eye | PMMA Gratings orientation 1 | PMMA Gratings orientation 2 | PMMA Hex. Pill. Arr. | PMMA Sqr. Pill. Arr. | PMMA HAR Gratings orientation 1 | PMMA HAR Gratings orientation 2 | PMMA HAR Sqr. Pill. Arr.
59.57436623 | 96.25325872 | 153.6394985 | 133.2406695 | 144.9455803 | 148.8565625 | 153.6589929 | 130.5119068 | 111.5818801 | 133.779089 | 130.8616802 | 151.5791256 | 145.6631798 | 142.8728286 | 146.7707171 | 141.8724328 | 148.9801002 | 155.6318382 | 86.36303028 | 135.1039937 | 136.4402629 | 123.9912208 | 133.3270726 | 130.3312592 | 148.6191203 | 101.6569975 | 147.2685304
59.46562655 | 95.94682069 | 155.7180458 | 133.3309286 | 148.8259343 | 149.326302 | 154.0876839 | 130.5255074 | 111.6947792 | 133.6179853 | 130.758468 | 150.6253639 | 145.2853935 | 142.7457369 | 146.6365546 | 141.9776909 | 148.8642804 | 156.3554762 | 86.62941376 | 135.1088665 | 136.3997462 | 123.9352061 | 133.1572717 | 130.2872795 | 148.0963565 | 101.6904444 | 147.5721833
59.62656307 | 95.66073501 | 153.3861727 | 133.0808595 | 145.3512664 | 148.9071198 | 154.5087629 | 130.7028483 | 111.5319833 | 132.8909147 | 130.832708 | 151.0592305 | 145.6763216 | 142.6718893 | 146.7063065 | 141.960405 | 148.9896289 | 156.3554131 | 86.46048836 | 135.1420162 | 136.6750322 | 123.9622244 | 133.1673373 | 129.9977614 | 150.0174518 | 101.5747443 | 147.51248
59.61214909 | 95.81479881 | 153.8453475 | 133.4865651 | 144.8620393 | 149.3269101 | 154.7282226 | 130.6826974 | 111.4480687 | 132.8207764 | 130.6694089 | 151.28059 | 145.6258304 | 142.8116527 | 147.1894706 | 142.0616872 | 148.8213604 | 155.385379 | 86.50798347 | 135.1795915 | 136.7177673 | 123.6644611 | 132.9818658 | 130.4091659 | 146.7515521 | 101.542371 | 146.8762293
59.58313504 | 95.67901317 | 153.8795995 | 133.3226914 | 145.2554103 | 149.2548204 | 155.3195318 | 130.3341509 | 111.5998134 | 132.7353473 | 130.7240945 | 151.2719961 | 145.3487958 | 142.7211552 | 146.9641724 | 142.0329574 | 148.7600813 | 155.6967501 | 86.21544718 | 134.9722088 | 136.4463108 | 123.7258976 | 132.7789542 | 130.3784868 | 151.2250987 | 101.58253 | 147.0813101
59.51686286 | 96.00133305 | 153.5625695 | 133.2419148 | 148.386162 | 148.8183058 | 154.5576871 | 130.4473487 | 111.5927897 | 133.0519393 | 130.5370048 | 151.4898899 | 145.3578219 | 142.4146761 | 147.2323406 | 142.185122 | 148.7776439 | 155.3252788 | 85.86652756 | 135.1042369 | 136.8079696 | 123.5140092 | 132.9626328 | 130.4193997 | 150.3597736 | 101.5333117 | 146.8037689
59.53792212 | 96.22869089 | 155.1917115 | 133.2213163 | 145.817519 | 149.3168344 | 154.24292 | 130.4911106 | 111.5386534 | 133.2380866 | 130.5219433 | 150.966054 | 145.0626175 | 142.3524384 | 147.2010361 | 141.2777848 | 148.6215515 | 155.244919 | 85.7965355 | 134.8920146 | 136.3615658 | 123.3154392 | 132.7248968 | 130.1969787 | 148.2128421 | 101.4811457 | 147.2021109
59.50295807 | 95.72565492 | 154.2597638 | 133.1483607 | 147.2839329 | 148.8542147 | 156.0910739 | 129.9700594 | 111.4822196 | 133.8826087 | 130.6015169 | 151.2820173 | 145.4039084 | 142.8292571 | 147.1183327 | 141.373534 | 148.8007007 | 155.3178122 | 86.28332423 | 134.9964962 | 136.6681687 | 123.2651827 | 132.6991327 | 130.1558596 | 151.9578482 | 101.4406161 | 147.1123002
59.58800984 | 95.82523067 | 154.3671998 | 133.0732516 | 146.6829982 | 149.2472824 | 153.9320419 | 130.5721084 | 111.4660898 | 133.1740357 | 130.5600666 | 150.6858296 | 145.5897762 | 142.7095615 | 147.2176096 | 142.0575942 | 149.1728828 | 155.8282694 | 86.10580283 | 134.9014654 | 136.3991389 | 123.1784781 | 132.6096554 | 130.1737422 | 151.7063515 | 101.4021399 | 147.0956758
59.55362898 | 95.69144409 | 154.7912018 | 133.0240634 | 146.0166187 | 149.369073 | 155.0043687 | 130.4469677 | 111.4947273 | 134.3713325 | 130.5283713 | 151.3338351 | 145.2915185 | 142.3543942 | 147.3175494 | 141.979716 | 149.0136023 | 155.8538628 | 85.49753634 | 135.1106188 | 136.3320806 | 122.8741534 | 132.481731 | 130.0747226 | 148.0569296 | 101.3238661 | 147.6399563
59.48270334 | 95.65276088 | 153.1288148 | 133.2709334 | 147.4835997 | 148.912624 | 155.5353667 | 130.3852698 | 111.5464023 | 133.1134177 | 130.4256714 | 151.7557524 | 145.9479194 | 142.4266677 | 147.1711974 | 142.1884192 | 148.9293114 | 155.9245617 | 84.87408894 | 134.9062384 | 136.8038163 | 123.0003687 | 132.668295 | 130.1512136 | 148.3030046 | 101.389971 | 147.345903
59.51285084 | 95.95953147 | 154.7206105 | 133.1980017 | 147.0940174 | 149.5083706 | 154.2733073 | 130.2705548 | 111.5289453 | 134.1303779 | 130.2180889 | 151.1065548 | 145.8437205 | 142.5449452 | 147.1676194 | 141.9979947 | 148.9808783 | 155.8359518 | 85.52497916 | 135.0693602 | 136.1848925 | 122.799146 | 132.2353051 | 130.1958883 | 148.1517924 | 101.3316441 | 147.2502842
59.55796004 | 96.19059478 | 154.7637551 | 133.0895378 | 145.1937967 | 149.6695679 | 153.1140361 | 130.1087227 | 111.4747716 | 133.3807543 | 130.4029555 | 151.2563862 | 145.6897729 | 142.799531 | 146.9170534 | 142.2568934 | 148.991103 | 156.0299599 | 85.7476451 | 134.4052443 | 136.4428477 | 122.5733264 | 132.3213896 | 130.2037794 | 148.5603037 | 101.33553 | 147.5321684
59.47679326 | 95.81022395 | 155.417635 | 133.1369117 | 147.2129303 | 148.7889863 | 153.5686033 | 130.2005012 | 111.4810245 | 134.1485807 | 130.4149779 | 150.9362599 | 145.1470605 | 143.0999382 | 147.1325182 | 142.1396781 | 148.8656927 | 155.6598476 | 85.39463111 | 135.1349488 | 136.6116319 | 122.3786752 | 132.4111848 | 130.3650317 | 147.1548116 | 101.3780708 | 147.3228239
59.61125105 | 95.72815595 | 154.7794088 | 133.11548 | 145.3604771 | 149.3882989 | 153.3622244 | 130.1628705 | 111.4332312 | 133.0025226 | 130.220361 | 151.5718903 | 144.9990261 | 142.7369502 | 147.0089988 | 142.2722186 | 148.8328546 | 155.9976342 | 85.09044763 | 134.9623917 | 136.4532143 | 122.4642814 | 132.2676557 | 130.1720822 | 150.4508239 | 101.2177603 | 147.4376201
59.54748238 | 95.7434087 | 153.7665047 | 133.2282525 | 145.0637334 | 149.3444323 | 153.986872 | 130.3007263 | 111.4537271 | 133.7391787 | 130.3216898 | 151.8757497 | 145.6696132 | 142.46612 | 147.2632253 | 142.2377299 | 148.8467655 | 156.3483983 | 85.08274687 | 134.8857093 | 136.7609993 | 122.4571114 | 132.3586985 | 130.3679536 | 148.8117494 | 101.1871262 | 147.1546381
59.5847543 | 95.56261626 | 154.4799509 | 133.2018547 | 145.2837952 | 149.1748587 | 155.1354085 | 130.2401119 | 111.4206394 | 134.1573475 | 130.150449 | 151.3763065 | 145.4081554 | 142.6702636 | 147.3651772 | 142.3901192 | 148.9030804 | 155.5026326 | 85.23187161 | 134.536333 | 136.5367426 | 122.3246905 | 132.2804734 | 130.204697 | 147.1663579 | 101.2188889 | 147.2283491
59.45852777 | 96.02088384 | 153.2402547 | 133.0101291 | 146.3699944 | 149.1717213 | 153.3434246 | 130.2676283 | 111.5218674 | 133.6086076 | 129.7918369 | 151.3754452 | 145.5724708 | 142.4447905 | 146.1480107 | 142.3187349 | 148.7939403 | 155.7518804 | 84.89145646 | 134.8607283 | 136.4996965 | 122.0125776 | 132.1313017 | 130.1921412 | 149.68724 | 101.1712402 | 147.2888798
59.51199265 | 96.01172428 | 153.2602523 | 132.956338 | 145.3664351 | 148.8866176 | 154.2608129 | 130.4398836 | 111.4392179 | 133.878811 | 130.1203247 | 150.7229656 | 145.7592946 | 142.8306911 | 147.0235136 | 142.4661158 | 149.047739 | 155.9214407 | 84.61597479 | 134.859955 | 136.3930132 | 122.0304837 | 132.0126983 | 130.2235897 | 148.1287964 | 101.156351 | 147.4719107
59.48534645 | 95.83388862 | 155.5739366 | 133.0624625 | 145.7847392 | 149.4966817 | 154.4286832 | 130.399784 | 111.4369676 | 133.9224937 | 130.1366737 | 150.6615855 | 145.9386973 | 143.0103565 | 147.0268286 | 142.1063703 | 148.7587222 | 153.2871955 | 84.57682449 | 134.7966575 | 136.8058952 | 121.9235528 | 131.8763837 | 130.1666653 | 148.1427677 | 101.037024 | 146.6845253
59.53004784 | 95.67174555 | 154.8270689 | 132.9337932 | 145.3285236 | 149.5303327 | 153.6305231 | 130.3735297 | 111.4953555 | 133.9738995 | 130.039571 | 150.9345834 | 145.773277 | 142.3143351 | 146.9062606 | 142.346595 | 148.9332591 | 155.6388086 | 84.74545909 | 134.8108309 | 136.3484669 | 121.6902099 | 132.0441023 | 130.2555051 | 151.2159102 | 101.0798083 | 147.2893883
59.53145226 | 95.73844484 | 153.5197608 | 133.1366271 | 145.7075005 | 149.4455504 | 154.4352585 | 130.3197668 | 111.4863716 | 134.0304162 | 130.1060869 | 151.4899934 | 145.949796 | 142.6514893 | 146.7051855 | 142.2381648 | 148.6684706 | 155.4396562 | 85.01060194 | 134.8520165 | 136.6268465 | 121.4892376 | 131.7467383 | 130.2591564 | 148.0532695 | 101.0797092 | 147.4389753
59.5044544 | 95.50268319 | 152.7021428 | 132.9440732 | 146.3730188 | 149.0281865 | 155.7463023 | 129.9659973 | 111.6583173 | 133.7724132 | 129.9630604 | 151.3556547 | 145.500156 | 142.8369108 | 147.3456428 | 142.2479884 | 148.7957696 | 155.7842989 | 84.7362301 | 134.7858276 | 136.7087359 | 121.3975726 | 131.8179765 | 130.3246189 | 146.4917033 | 101.0145183 | 147.377316
59.50746185 | 96.20683649 | 154.2480182 | 132.8752066 | 146.3854267 | 149.3443242 | 153.6371627 | 130.283351 | 111.4215053 | 133.8266035 | 130.1664165 | 150.9013056 | 145.4072594 | 142.312758 | 147.0412446 | 142.4050062 | 148.9715472 | 156.1135429 | 84.71869211 | 134.7515743 | 136.4261472 | 121.1935174 | 131.7809828 | 130.3122572 | 150.577231 | 100.9567638 | 147.2653383
59.46702425 | 95.93365687 | 153.3055873 | 132.968098 | 144.9063975 | 149.3942916 | 155.836069 | 130.1751877 | 111.4520018 | 132.6118797 | 130.0040941 | 150.9408277 | 145.5109562 | 142.4001629 | 147.2877737 | 142.4691059 | 149.0117737 | 153.2074772 | 84.66714668 | 134.7126446 | 136.5933533 | 121.1696849 | 131.6729359 | 130.0709761 | 148.2769679 | 100.9525002 | 147.1530904
59.5323029 | 95.77326703 | 154.0368082 | 133.1036408 | 145.296145 | 149.4230275 | 155.0765693 | 130.2496924 | 111.4435383 | 134.8469864 | 129.9219676 | 150.9780273 | 145.2237437 | 142.8413248 | 146.7184228 | 141.4432712 | 148.95464 | 155.4836869 | 84.67025686 | 134.4817778 | 136.6867261 | 121.0925796 | 131.7407074 | 130.2020816 | 146.4338658 | 100.8957317 | 147.3534932
59.55627629 | 95.73714791 | 153.1257258 | 132.9403688 | 145.3558028 | 149.0971788 | 153.3583626 | 130.0535399 | 111.471075 | 134.4095095 | 130.0507623 | 150.8709348 | 145.6557117 | 142.7739565 | 146.1218995 | 142.3274472 | 148.8806456 | 153.4038469 | 84.85084288 | 134.7338845 | 136.6639243 | 121.0057912 | 131.4570315 | 130.2113249 | 147.9225989 | 100.9730163 | 147.3743083
59.5212468 | 95.59056428 | 154.0099303 | 133.0637065 | 145.0113419 | 149.4752151 | 154.4620975 | 130.1446178 | 111.5427599 | 134.8705718 | 130.003597 | 151.4585374 | 145.3724294 | 142.747166 | 147.165852 | 142.4018793 | 148.9392745 | 155.5361498 | 84.30564017 | 134.7120724 | 136.2428721 | 120.7874848 | 131.4923333 | 130.3618512 | 148.5168962 | 100.9428123 | 146.7724043
59.53176057 | 95.49555898 | 155.0122831 | 133.1014719 | 145.4886364 | 149.3691655 | 154.0043662 | 130.2092706 | 111.4718325 | 132.9302701 | 129.9044716 | 151.4670008 | 145.0177925 | 142.8264463 | 147.0618419 | 142.1539788 | 148.781766 | 155.5689196 | 84.82326993 | 134.7788476 | 136.1717015 | 120.7542843 | 131.4742622 | 130.2939067 | 148.4069349 | 100.8550522 | 147.2056121
59.48266615 | 96.09271883 | 154.527103 | 132.9689973 | 145.5343886 | 149.306534 | 154.8938289 | 130.1282468 | 111.5166536 | 133.9234244 | 129.9126525 | 151.3128803 | 145.5739295 | 142.787242 | 146.5530766 | 142.2322361 | 148.8701143 | 155.8353679 | 84.84410062 | 134.7320719 | 136.3655725 | 120.6493812 | 131.5024939 | 130.4669864 | 147.8230151 | 100.8934333 | 147.2968899
59.48852397 | 95.8220854 | 153.4145871 | 133.3916955 | 145.8396256 | 148.8557482 | 154.2507816 | 130.1900162 | 111.5174852 | 134.1457413 | 129.8209067 | 151.4594074 | 145.3963008 | 143.1953587 | 147.0021733 | 142.2380982 | 148.9246779 | 153.1146297 | 84.5338126 | 134.6599622 | 136.5520916 | 120.3459692 | 131.3139293 | 130.5954835 | 146.2413704 | 100.8706762 | 147.2163586
59.45837902 | 95.9641974 | 153.2534855 | 132.9944836 | 145.9871369 | 149.1842575 | 154.8397201 | 130.1351232 | 111.5044085 | 133.085628 | 129.9365536 | 151.4463718 | 145.9345835 | 142.4472247 | 147.2482995 | 142.1561949 | 148.8111271 | 155.9330487 | 84.18937132 | 134.6546211 | 136.3108227 | 120.465557 | 131.4765355 | 130.1218155 | 148.3723688 | 100.8346911 | 146.980018
59.48477417 | 95.61723246 | 154.7369038 | 133.2515895 | 145.7674853 | 149.2319807 | 153.9928755 | 130.0578695 | 111.4483841 | 133.7648617 | 129.8226913 | 151.3978069 | 86.77924511 | 142.669501 | 146.9813269 | 142.2921059 | 148.6596053 | 153.5858195 | 84.45258167 | 134.7083474 | 136.7648269 | 120.2240117 | 131.531804 | 130.3473253 | 150.4066946 | 100.8254783 | 147.0914184
59.57178634 | 95.56762307 | 153.2909073 | 133.3048096 | 145.7087513 | 149.4741595 | 155.5005184 | 130.2282895 | 111.5476429 | 133.439334 | 129.8608449 | 151.2971909 | 145.1021848 | 142.3066651 | 147.4253973 | 142.4937549 | 148.6888108 | 155.992622 | 84.46457088 | 134.7052914 | 136.3698464 | 120.2775241 | 131.3127533 | 130.3502101 | 150.411269 | 100.7942124 | 146.8012356
59.54144019 | 95.63394687 | 153.4893105 | 133.4899268 | 145.5958566 | 149.4161579 | 154.0515097 | 130.298663 | 111.3627852 | 134.2846191 | 129.7996738 | 151.4215159 | 145.190675 | 142.5751673 | 146.913058 | 141.5763976 | 149.1008546 | 156.0918796 | 84.69589433 | 134.6608319 | 136.3343589 | 120.1302365 | 131.3586862 | 130.3716306 | 148.012767 | 100.8401956 | 147.6252106
59.43678176 | 95.93522299 | 154.9367868 | 133.3329431 | 145.8865362 | 149.5477588 | 153.2958367 | 130.0367325 | 111.5613705 | 133.8133768 | 129.8010698 | 151.2049418 | 145.1536033 | 142.9034708 | 147.3083345 | 142.4219756 | 148.828039 | 153.3652471 | 84.37211371 | 134.6918985 | 136.6709544 | 119.8737213 | 131.3641639 | 130.318937 | 148.3514508 | 100.8462533 | 147.578463
59.43476837 | 95.89055612 | 155.9722579 | 133.1732231 | 146.0541834 | 149.3936856 | 154.4964001 | 130.2192963 | 111.4285013 | 133.0802632 | 129.8037728 | 151.6357859 | 145.1276564 | 142.9224923 | 146.9820055 | 141.6198068 | 148.8915536 | 153.1271093 | 84.65532663 | 134.662224 | 136.4814409 | 119.6925937 | 131.3382626 | 129.9712951 | 147.9583472 | 100.8565089 | 146.8319021
59.53194293 | 95.8975136 | 154.3544702 | 133.2861304 | 145.2878898 | 149.4296962 | 153.933614 | 130.1999572 | 111.4555195 | 133.4414185 | 129.6585596 | 150.887499 | 146.2061487 | 142.3311152 | 147.2833623 | 142.4148923 | 148.8646255 | 155.3849542 | 84.45661922 | 134.8696418 | 136.5027465 | 119.9786541 | 131.1002621 | 129.75841 | 148.5004803 | 100.7924932 | 147.4120829
59.45274973 | 95.68203294 | 154.487324 | 133.2937339 | 146.0076976 | 149.2595491 | 155.3971663 | 130.1857805 | 111.4578214 | 133.9638226 | 129.6960947 | 150.6603156 | 145.3996683 | 142.439317 | 146.9520769 | 142.6625604 | 148.8064569 | 153.60094 | 84.67321783 | 134.6581743 | 136.4247296 | 119.527095 | 131.1743054 | 129.7548698 | 150.6851045 | 100.7669097 | 146.9931372
59.50932563 | 95.44180062 | 153.6801582 | 133.2091031 | 146.0643563 | 148.9797176 | 154.3211931 | 130.1237346 | 111.4331921 | 134.2314521 | 129.6608567 | 151.0033663 | 145.1672789 | 142.4661835 | 147.0235376 | 142.5585227 | 148.6388011 | 155.3457628 | 84.62031999 | 134.7079653 | 136.4288775 | 119.5952447 | 131.160037 | 129.6008564 | 147.6327683 | 100.7487745 | 147.1424367
59.52238472 | 95.69599968 | 155.5264472 | 133.3222022 | 145.8424863 | 148.663863 | 155.8571179 | 130.119016 | 111.5114749 | 134.1120871 | 129.736667 | 150.7880526 | 145.5322399 | 142.5934525 | 147.031675 | 141.8059554 | 148.9282548 | 155.388035 | 84.31750121 | 134.6440186 | 136.4136849 | 119.2290293 | 131.0008613 | 129.9030765 | 150.1831165 | 100.7966693 | 147.2101674
59.45603542 | 95.86610452 | 154.3265551 | 133.0878419 | 145.6265706 | 149.3328909 | 153.8877024 | 130.0212525 | 111.3264539 | 134.2275938 | 129.6119097 | 151.449032 | 145.2090783 | 142.7501368 | 147.0223837 | 141.7693333 | 148.7031259 | 156.0110718 | 84.09197297 | 134.6558524 | 136.1565164 | 119.1074642 | 131.1489831 | 129.8269535 | 147.3899873 | 100.6983016 | 146.876898
59.5100753 | 95.89359363 | 154.7833356 | 133.0480307 | 145.4058722 | 148.8122475 | 154.0385095 | 129.99931 | 111.371093 | 133.1182158 | 129.7231797 | 151.4789326 | 145.7046326 | 142.9972752 | 147.1813923 | 141.9265195 | 148.8016841 | 155.9571552 | 84.02603836 | 134.8802459 | 136.3908948 | 119.1886909 | 131.1218835 | 129.8404997 | 146.6268588 | 100.815337 | 147.4202042
59.48303463 | 95.89289424 | 154.0723621 | 133.2893331 | 145.7271745 | 149.0546263 | 155.9395907 | 129.9367397 | 111.4591236 | 133.1945534 | 129.6129468 | 151.55197 | 145.2073608 | 142.420945 | 146.9193854 | 141.2622677 | 148.7884134 | 153.4294379 | 84.31937278 | 134.6640213 | 136.1290948 | 119.3135078 | 131.2545349 | 129.9155548 | 146.9588335 | 100.858583 | 147.3374116
59.44842748 | 95.52202321 | 154.8858254 | 133.4016165 | 145.9164187 | 149.0887971 | 156.4680859 | 129.8546535 | 111.3985307 | 134.7197277 | 129.5289275 | 151.2714771 | 145.7334439 | 142.6885298 | 147.0996013 | 142.3892672 | 148.7832937 | 155.761113 | 84.27965074 | 134.7432881 | 136.5082692 | 118.9831914 | 131.0344608 | 129.9580742 | 151.2180388 | 100.7564368 | 147.1485876
59.49660839 | 95.43358743 | 154.4440497 | 133.0997748 | 146.2144395 | 148.9751814 | 155.9288414 | 130.0432311 | 111.4392096 | 134.2908887 | 129.5252442 | 151.4496641 | 145.3413131 | 141.8066556 | 146.5107198 | 142.4213751 | 148.8703957 | 156.0067199 | 84.07552312 | 134.6685747 | 136.1286519 | 119.0405102 | 130.9576313 | 129.8823546 | 147.4814932 | 100.7345184 | 147.7336728
59.49399279 | 95.64034017 | 153.076446 | 133.2430452 | 145.8671817 | 149.1547855 | 154.4524886 | 130.0918348 | 111.4907457 | 133.5540628 | 129.5305091 | 150.761683 | 145.3543751 | 142.3559933 | 147.1647456 | 142.3691376 | 148.7491202 | 153.2723473 | 84.84880559 | 134.8054636 | 136.3084333 | 118.8397259 | 131.0056918 | 129.7110934 | 149.7108547 | 100.6996673 | 147.358324
59.43843026 | 95.90742098 | 154.1690236 | 133.1842299 | 145.4022012 | 149.3830544 | 154.0738692 | 129.9687893 | 111.4104235 | 133.2909265 | 129.4443974 | 151.0231905 | 145.287575 | 142.8150173 | 146.1190611 | 142.4379626 | 148.8018404 | 156.1170522 | 84.00408073 | 134.7687342 | 136.0413072 | 118.8254861 | 131.0317456 | 129.8122218 | 147.6274 | 100.738145 | 147.3921893
59.4451355 | 95.87536012 | 155.3346252 | 133.1259107 | 145.4303844 | 149.1839996 | 154.5397421 | 129.9042007 | 111.3913144 | 134.027647 | 129.4580722 | 150.887459 | 145.5826014 | 142.884009 | 147.2875923 | 142.4545054 | 149.0149789 | 156.5087311 | 84.2823543 | 134.3859705 | 136.529696 | 118.6987714 | 130.9595644 | 129.7260076 | 151.2281699 | 100.6866616 | 146.249787
59.46092269 | 95.93188292 | 154.8360528 | 133.1568042 | 146.060328 | 149.3987364 | 154.6677865 | 129.9275448 | 111.2539355 | 133.0716177 | 129.369818 | 150.9747933 | 145.4633913 | 142.6866222 | 147.257206 | 142.5356752 | 148.6875964 | 155.7722124 | 84.53780309 | 134.7807937 | 136.1838682 | 118.6879621 | 130.6670667 | 129.8083678 | 149.7036577 | 100.6969761 | 147.5720633
59.48007868 | 95.48503091 | 154.0352649 | 133.1652229 | 145.4977905 | 149.1366402 | 153.7313515 | 129.9471532 | 111.3783817 | 134.0232447 | 129.4245802 | 150.5960426 | 145.7313321 | 142.7769788 | 147.2288951 | 142.5375832 | 148.7930421 | 153.2238169 | 84.5618182 | 134.7704123 | 136.5647886 | 118.5308415 | 130.9276702 | 129.8794715 | 147.4190981 | 100.7998042 | 147.0849803
59.4600807 | 95.52793757 | 154.8242824 | 133.1904048 | 145.8170073 | 149.1315941 | 155.7882765 | 130.0417306 | 111.4165745 | 134.6416597 | 129.4286913 | 151.0368671 | 145.5349406 | 142.5131418 | 147.0159367 | 142.3716987 | 148.6640268 | 156.1268563 | 83.98638936 | 134.8118782 | 136.2991357 | 118.4031321 | 130.9350127 | 129.9567853 | 147.4339151 | 100.6528485 | 146.9613336
59.50012319 | 95.61958488 | 154.6841023 | 133.2058289 | 144.9572115 | 149.1451707 | 154.0440293 | 129.9449894 | 111.2747415 | 133.8043654 | 129.3426153 | 150.8967189 | 145.5867148 | 142.9841561 | 146.2800874 | 142.4531168 | 148.8528003 | 155.6197543 | 83.97300528 | 134.7090898 | 136.3309668 | 118.466935 | 131.0021413 | 129.702294 | 148.0345702 | 100.7204918 | 146.9784828
59.43783079 | 95.81512063 | 154.8370615 | 133.2227677 | 145.4017131 | 149.3978635 | 155.7675981 | 130.0223915 | 111.5176576 | 134.0938957 | 129.3264474 | 151.2864632 | 145.7492964 | 142.5375206 | 146.1841814 | 142.6261227 | 148.8188599 | 153.434026 | 84.49107402 | 134.7752019 | 136.3979617 | 118.1019255 | 130.7308353 | 129.7256382 | 148.3189758 | 100.6479413 | 147.0352011
59.45520423 | 95.98451121 | 155.6546723 | 133.0228668 | 145.9714387 | 148.8953797 | 153.4234114 | 129.9986447 | 111.4092596 | 132.8845856 | 129.4696576 | 151.0924524 | 145.9289155 | 142.5927982 | 146.2751734 | 142.3012468 | 148.7872129 | 155.6736695 | 84.30054528 | 134.8042695 | 136.2378173 | 118.0184737 | 130.6732794 | 129.8360309 | 147.944602 | 100.6659288 | 146.755062
59.45729789 | 95.81511701 | 154.2120578 | 133.1513822 | 145.4903185 | 148.8634353 | 154.8274523 | 130.0675787 | 111.4267677 | 133.3404421 | 129.2601506 | 150.7371842 | 145.2567087 | 142.7873307 | 146.9251126 | 142.3062393 | 149.0313579 | 155.996204 | 84.56041992 | 134.643357 | 136.3434568 | 117.9475749 | 130.5550533 | 129.9086408 | 148.3244638 | 100.6546961 | 146.997468
59.4392878 | 95.44971165 | 153.4190784 | 133.2192704 | 146.1669439 | 149.0389817 | 156.4930347 | 130.0095556 | 111.4950679 | 133.9779846 | 129.3000565 | 150.3442689 | 145.3731735 | 142.3771721 | 146.2779407 | 142.2782606 | 148.8472924 | 156.0581137 | 84.74650541 | 134.7766795 | 136.4239408 | 117.8385935 | 130.5573422 | 129.9881644 | 147.8185366 | 100.7436058 | 146.9044125
59.47278581 | 95.59542952 | 154.0248959 | 133.2985588 | 145.4690343 | 149.1224231 | 153.3021394 | 129.8211564 | 111.3705 | 133.1899555 | 129.1956831 | 151.130843 | 145.5739879 | 142.9522339 | 146.9167814 | 142.2046535 | 149.2870144 | 155.2787687 | 83.97634237 | 134.8706886 | 136.2176828 | 117.7645414 | 130.5859524 | 129.8714146 | 148.2367656 | 100.6102835 | 147.2663872
59.45200456 | 95.4762527 | 155.5647032 | 133.0935811 | 146.0606346 | 148.8695853 | 153.3352068 | 129.9185224 | 111.3613687 | 132.8563723 | 129.3730922 | 151.1366907 | 145.4660604 | 142.6716189 | 147.0188535 | 142.2183699 | 149.3336721 | 156.5101561 | 84.24345562 | 134.6449886 | 136.1791677 | 117.7155486 | 130.6431703 | 129.9476898 | 148.2362248 | 100.5769987 | 146.8807608
59.39457936 | 95.95052368 | 153.4163415 | 133.1124556 | 145.4921903 | 148.668119 | 153.2819233 | 129.9639243 | 111.411366 | 132.9082731 | 129.235913 | 150.3447731 | 145.3810597 | 142.6726638 | 147.0017611 | 142.2227759 | 149.0676404 | 155.47632 | 84.29758052 | 134.8145358 | 136.2813939 | 117.7370665 | 130.4743921 | 129.7597242 | 148.4954326 | 100.6314968 | 146.7620056
59.4660926 | 95.84122742 | 153.9182291 | 133.0296913 | 145.3718125 | 148.8532214 | 154.3812365 | 129.8583522 | 111.5050504 | 134.350557 | 129.3044864 | 150.712939 | 145.5780515 | 142.3183834 | 146.5150075 | 142.5020861 | 149.4738137 | 155.8720904 | 84.21804332 | 134.7571305 | 136.2466384 | 117.3518056 | 130.4986796 | 129.819071 | 146.2715465 | 100.6190474 | 147.0409569
59.44032898 | 95.7717273 | 154.1251112 | 133.2664802 | 145.685917 | 148.6984567 | 153.6642249 | 129.8738694 | 111.3881484 | 133.7461249 | 129.3796666 | 150.6595026 | 145.3992404 | 142.8230183 | 147.345311 | 142.4963439 | 149.0702105 | 155.8381785 | 84.23666821 | 134.7187486 | 135.9230322 | 117.4681892 | 130.3775484 | 129.7402982 | 147.1531481 | 100.6221046 | 147.2355608
59.4463989 | 95.40501988 | 153.9442968 | 133.1915701 | 145.7282851 | 148.0016084 | 155.4046838 | 129.8727875 | 111.418058 | 134.6810533 | 129.2825469 | 151.391167 | 145.4563858 | 142.7924911 | 147.1906673 | 142.2442116 | 149.0212337 | 155.6030207 | 84.00647101 | 134.8573195 | 136.265254 | 117.205761 | 130.2101206 | 129.8164759 | 147.1697023 | 100.5464747 | 147.0209188
59.41120118 | 95.5548322 | 153.4697166 | 133.1467677 | 145.6853421 | 148.3721557 | 154.0185536 | 129.8390447 | 111.2465278 | 133.7390892 | 129.2971659 | 150.9428105 | 145.8828604 | 142.4938043 | 147.0467356 | 142.2084638 | 149.2188186 | 156.225906 | 84.8032858 | 134.7853111 | 136.3107327 | 117.3387862 | 130.2860356 | 129.9198332 | 150.629308 | 100.5504036 | 147.0087331
59.42890803 | 95.43060076 | 153.484973 | 132.8831679 | 144.7833818 | 147.840621 | 154.2175062 | 129.8515929 | 111.4355671 | 134.3285444 | 128.8490132 | 150.5825057 | 145.4500739 | 142.51404 | 147.1232973 | 142.1995702 | 149.3850285 | 155.84731 | 84.81599716 | 134.7587761 | 136.1106717 | 117.1976707 | 130.4423746 | 129.6598689 | 147.475622 | 100.589645 | 147.0966117
59.38203337 | 95.8931296 | 155.552242 | 132.7556508 | 146.1144074 | 148.2324185 | 153.9380056 | 129.9021394 | 111.4407069 | 133.2807245 | 129.1808061 | 150.9010187 | 145.6054215 | 142.7844227 | 147.1966994 | 142.372271 | 149.1394743 | 153.8786928 | 83.97322756 | 134.7285089 | 136.2268566 | 117.112071 | 130.5042683 | 129.7760133 | 151.3384992 | 100.5205597 | 146.9977608
59.51063907 | 95.89047207 | 154.442456 | 132.8283376 | 145.4242014 | 148.2087018 | 155.7775725 | 129.8832418 | 111.3494735 | 133.8495791 | 129.2101773 | 150.6023071 | 146.1178186 | 142.4092164 | 147.3033534 | 142.2738723 | 149.4272873 | 156.095012 | 84.54360692 | 134.8423922 | 136.3017635 | 117.1523153 | 130.2685493 | 129.8560924 | 148.2734607 | 100.4643065 | 147.3730728
59.45717133 | 95.6726484 | 154.5177285 | 133.1364334 | 146.0029682 | 147.9182072 | 155.0675116 | 130.0029531 | 111.2487378 | 133.3206276 | 129.3673318 | 150.7266311 | 145.4487205 | 142.8379868 | 147.1522849 | 142.3814894 | 149.2582841 | 156.0068405 | 83.96587665 | 134.6540652 | 136.0368172 | 117.0164042 | 130.251188 | 129.7678239 | 148.1183219 | 100.5015141 | 146.8577493
59.37971719 | 95.50095091 | 154.5094369 | 133.0296743 | 145.7707865 | 147.6644165 | 154.6825507 | 129.7694341 | 111.2733357 | 133.3855388 | 129.3275051 | 151.2837949 | 145.4879876 | 142.7456269 | 147.2530705 | 142.204355 | 149.2710712 | 155.9491876 | 84.22837201 | 134.6405427 | 136.2613467 | 116.8976729 | 130.305254 | 129.7226818 | 150.3738008 | 100.4667058 | 147.1590242
59.37908317 | 95.54288165 | 153.9548653 | 133.1481395 | 145.7083586 | 147.567624 | 155.9133951 | 129.8447195 | 111.2161892 | 133.3708087 | 129.3134439 | 151.3310176 | 145.2331398 | 142.6476614 | 147.3102168 | 142.2738495 | 149.4072825 | 156.4627788 | 83.93172426 | 134.786414 | 136.1817048 | 116.8685709 | 130.2218153 | 129.7821761 | 147.8451086 | 100.5118626 | 146.5723601
59.37497348 | 95.39654268 | 154.2407854 | 132.863717 | 145.5907645 | 147.4690556 | 154.1965419 | 129.8270382 | 111.3637833 | 133.5810796 | 129.2894416 | 151.8758893 | 145.4584396 | 142.2818575 | 146.810424 | 142.2449042 | 149.1337605 | 155.8050485 | 83.91143886 | 134.7768686 | 136.195484 | 116.9018599 | 130.2734044 | 129.7315687 | 147.6835775 | 100.484774 | 146.9872912
59.44108366 | 95.87706932 | 154.9573054 | 132.8312127 | 145.6370465 | 147.8491215 | 155.804185 | 129.8059045 | 111.4162283 | 133.689718 | 129.2976189 | 150.7193762 | 145.3131394 | 142.2897084 | 147.1244049 | 142.2895961 | 149.1428849 | 153.7257011 | 84.45969635 | 134.6054222 | 136.3780687 | 116.8333274 | 130.2127196 | 129.7492747 | 147.4219095 | 100.4713219 | 147.1655292
59.40621117 | 95.84246811 | 154.059078 | 133.2811263 | 145.399879 | 147.6246399 | 155.6212299 | 129.8350869 | 111.3477808 | 134.3748679 | 129.193371 | 150.6976397 | 145.7077957 | 142.7205964 | 147.4765497 | 142.3753055 | 149.155244 | 153.8244948 | 83.9611076 | 134.7202019 | 136.1998582 | 116.8783473 | 130.2616283 | 129.8902497 | 150.6066925 | 100.4264422 | 146.9547618
59.42909378 | 95.56628386 | 154.1599083 | 132.8736538 | 145.1599536 | 147.6864843 | 154.3837239 | 129.8192412 | 111.2795485 | 133.0761592 | 129.1458721 | 151.7202185 | 145.6785484 | 142.8136684 | 147.1773961 | 142.2199013 | 149.123359 | 156.4107377 | 84.24154113 | 134.8405574 | 136.2823832 | 116.6512687 | 130.2136466 | 129.5575757 | 148.5217103 | 100.4314288 | 146.8636074
59.4088766 | 95.56209799 | 153.8428445 | 133.1696994 | 145.8134251 | 147.4095361 | 155.6685769 | 129.8263992 | 111.3870388 | 134.178695 | 129.1874948 | 150.4091977 | 145.3622993 | 142.1896583 | 147.1089515 | 142.3558914 | 149.2524583 | 155.6420508 | 83.92276287 | 134.71177 | 136.5480915 | 116.6461338 | 130.0915965 | 129.7898615 | 147.8020946 | 100.4443356 | 147.4753871
59.34255756 | 95.36276823 | 154.5751813 | 132.8682554 | 145.4818984 | 147.1980305 | 154.4004862 | 129.7891304 | 111.3225391 | 134.0940959 | 129.3354529 | 150.5241882 | 145.8894464 | 142.6832201 | 146.9994943 | 142.2179341 | 148.979276 | 156.683798 | 84.21721519 | 134.6861159 | 136.3730497 | 116.5781487 | 130.0773299 | 129.7883787 | 150.6129412 | 100.378733 | 147.0443058
59.45905493 | 95.43157993 | 153.1670649 | 132.7953665 | 145.0393153 | 147.2766767 | 154.9501389 | 129.7422873 | 111.2596858 | 133.9806005 | 129.025975 | 150.6743406 | 145.5791226 | 142.0966994 | 146.7018555 | 142.2845669 | 149.2670223 | 156.462208 | 84.44199809 | 134.7570676 | 136.2662972 | 116.4247797 | 129.99837 | 129.7004079 | 147.3370371 | 100.3480751 | 147.6585677
59.39880007 | 95.94632178 | 153.1958386 | 132.807864 | 145.9503808 | 147.4504276 | 153.4766211 | 129.8858173 | 111.2828243 | 133.5111924 | 129.2538261 | 150.6499222 | 145.8088181 | 142.7769175 | 147.0925731 | 142.2753386 | 149.6210228 | 155.9149447 | 83.96339719 | 134.6806626 | 136.0006634 | 116.6823078 | 130.0547898 | 129.6425243 | 147.0011315 | 100.3078689 | 147.4949977
59.43912369 | 95.80213286 | 153.2046427 | 132.9884037 | 144.9849367 | 147.44008 | 155.2071468 | 129.7710246 | 111.4206585 | 133.3638895 | 129.0307846 | 150.9221457 | 145.6706066 | 142.981505 | 147.218724 | 142.41492 | 148.9793019 | 156.3082013 | 84.45880882 | 134.5932915 | 136.2726112 | 116.2817928 | 130.1779267 | 130.1504145 | 146.1713715 | 100.3059564 | 146.8286901
59.46213796 | 95.57733121 | 155.357174 | 132.752804 | 145.5089829 | 147.3316734 | 154.210614 | 129.8374812 | 111.2998704 | 133.0826199 | 128.9845999 | 151.045411 | 145.1186339 | 142.9837083 | 147.4626449 | 142.358091 | 149.4366494 | 156.0239188 | 83.61737317 | 134.6008887 | 136.2435241 | 116.4722383 | 130.1500499 | 129.9409562 | 148.5717896 | 100.2808423 | 147.3243702
59.42044167 | 95.64147837 | 154.5939609 | 132.8055556 | 145.6778408 | 147.3819049 | 155.9482082 | 129.7126377 | 111.4792058 | 133.4829856 | 129.0997188 | 150.750534 | 145.6997048 | 142.8841539 | 145.9556943 | 142.460001 | 149.2992847 | 156.8303997 | 84.42724898 | 134.7303346 | 136.1232103 | 116.2251532 | 130.0151537 | 129.7219163 | 150.8546293 | 100.2965521 | 146.9974165
59.3563549 | 95.23293728 | 154.2713773 | 133.2128558 | 145.5266293 | 147.576162 | 154.230668 | 129.6081284 | 111.3385948 | 133.4904183 | 129.2974012 | 151.1438579 | 144.7627538 | 142.6493495 | 146.9906444 | 142.4603309 | 149.2504748 | 153.4055452 | 84.18800109 | 134.7872903 | 136.2605117 | 116.2558806 | 130.1085352 | 129.8136223 | 147.7369496 | 100.2919845 | 146.8857544
59.35252175 | 95.50504374 | 154.5214861 | 132.7806067 | 146.2143339 | 147.2268162 | 154.3017151 | 129.7166348 | 111.3218537 | 133.6713911 | 129.1776017 | 151.6227219 | 145.5884508 | 142.3971977 | 146.7376733 | 142.442442 | 149.3547638 | 156.9299323 | 83.90311493 | 134.8255356 | 136.2309883 | 116.2874233 | 129.9507225 | 129.796786 | 147.2000584 | 100.2331723 | 146.8985351
59.34128953 | 95.92578061 | 153.1236036 | 132.726416 | 145.4971451 | 147.4540143 | 155.6837068 | 129.7406427 | 111.3409397 | 133.3843528 | 129.1042975 | 151.4605592 | 145.8041539 | 142.4062747 | 146.9124927 | 142.3223474 | 149.4128745 | 155.8660465 | 83.94631741 | 134.6989476 | 136.4040226 | 116.1425812 | 129.9041753 | 129.9537683 | 147.8621123 | 100.2018672 | 147.1234606
59.32423816 | 95.65348438 | 154.4305515 | 132.8156168 | 145.3354701 | 147.3706226 | 154.5672592 | 129.6120213 | 111.2831967 | 132.609702 | 128.9695386 | 151.1587427 | 145.0184391 | 142.8514337 | 147.1780225 | 142.4262606 | 149.3406177 | 156.6881186 | 83.86771096 | 134.6290041 | 136.0687529 | 116.3534067 | 129.9925854 | 129.678367 | 146.9309212 | 100.1808594 | 147.2881615
59.36544333 | 95.71288142 | 154.0514285 | 133.1024276 | 145.3514702 | 147.4352213 | 154.4490931 | 129.6305602 | 111.3936181 | 134.3698316 | 128.9450329 | 151.3979174 | 145.2231125 | 142.4098538 | 146.2571332 | 142.4883478 | 149.2082296 | 156.1368563 | 84.19417716 | 134.5308243 | 136.4547194 | 116.1511727 | 129.9678545 | 129.8177 | 150.5815876 | 100.1922085 | 147.3893982
59.40348403 | 95.49988958 | 154.7872567 | 133.0727433 | 145.7641839 | 147.2522195 | 155.9306542 | 129.665836 | 111.3281652 | 133.8840786 | 129.0125408 | 150.9747933 | 145.2722084 | 141.7559812 | 147.1733298 | 142.2237091 | 149.2950288 | 156.3458568 | 84.18739044 | 134.6458415 | 136.485488 | 116.1704801 | 129.8813679 | 129.8229328 | 151.3402403 | 100.1835954 | 147.4760206
59.36491681 | 95.23389771 | 154.0958135 | 132.8273635 | 145.3727956 | 147.4371471 | 155.0530128 | 129.565165 | 111.4119879 | 134.1931589 | 129.0432187 | 151.6025482 | 145.8859021 | 142.7618128 | 147.3126626 | 142.2387046 | 149.3526574 | 156.1259007 | 83.84974237 | 134.6988668 | 136.0550713 | 116.1483832 | 129.8793067 | 129.7936662 | 147.963039 | 100.2675751 | 147.6290758
59.37039154 | 95.50133953 | 153.7587496 | 132.6985596 | 145.2363722 | 147.741096 | 155.6183944 | 129.5691034 | 111.2871009 | 133.1021561 | 128.964474 | 150.6259255 | 145.7213975 | 142.3309983 | 146.1729892 | 142.2577306 | 149.285746 | 156.5445512 | 84.1648303 | 134.5829348 | 136.1838186 | 116.1169034 | 129.945547 | 129.7730636 | 146.0986988 | 100.222253 | 147.1138668
59.35113308 | 95.95440634 | 154.9049377 | 132.9670992 | 145.296783 | 147.7873442 | 154.2405097 | 129.8798435 | 111.2295025 | 133.785762 | 128.9413454 | 151.1222464 | 145.2226504 | 142.1377768 | 146.9820937 | 142.2623784 | 149.2936815 | 153.9484955 | 84.45024109 | 134.6272996 | 136.1897109 | 115.9636074 | 129.8300469 | 129.7882925 | 147.8676596 | 100.2383464 | 147.1542407
59.33225642 | 95.53875988 | 153.2132972 | 132.8410447 | 146.1761185 | 147.4422525 | 153.9118665 | 129.6758876 | 111.3193363 | 132.8491999 | 128.9933465 | 151.0319337 | 145.896774 | 142.5906596 | 147.2137063 | 142.2840884 | 149.4369875 | 156.3224226 | 84.47874618 | 134.5380972 | 136.4920229 | 115.9658351 | 129.8494356 | 129.8470049 | 148.9291642 | 100.116493 | 146.9428052
59.36591517 | 95.84796269 | 155.3314765 | 132.9842268 | 146.0290647 | 147.3741164 | 154.0747943 | 129.6919456 | 111.3650789 | 133.4825539 | 128.8671885 | 151.2516224 | 145.6150974 | 142.6499125 | 146.1033126 | 142.3380691 | 149.0912644 | 153.7537868 | 84.13506804 | 134.6831576 | 136.6510409 | 115.9818835 | 129.6254237 | 129.7963757 | 147.2385632 | 100.0826371 | 147.0345739
59.33493821 | 95.33257311 | 154.0323536 | 132.7305812 | 144.9733903 | 147.4315767 | 155.5904038 | 129.6949619 | 111.298882 | 133.0752408 | 128.8772166 | 151.2465206 | 145.2916864 | 142.6618055 | 146.8762308 | 142.3936505 | 149.1737901 | 156.9531147 | 83.88184061 | 134.6099728 | 136.1095587 | 115.8168255 | 129.8941576 | 129.823793 | 148.0806476 | 100.1651944 | 146.6920231
59.31150198 | 95.31057893 | 154.6945115 | 132.9245071 | 145.0256188 | 147.1438535 | 153.5213459 | 129.7779811 | 111.3573126 | 132.8207282 | 128.9927777 | 150.3398053 | 145.7933779 | 142.6503048 | 146.8032826 | 142.245105 | 149.2537136 | 156.0100183 | 84.16857286 | 134.6798368 | 136.2588065 | 115.780224 | 129.6659182 | 129.7339686 | 148.1788133 | 100.0879292 | 146.9946634
59.34928706 | 95.53066327 | 154.6300992 | 133.057909 | 145.6885599 | 146.9019352 | 155.7344952 | 129.3969744 | 111.3042367 | 133.8142587 | 128.8420657 | 150.9493893 | 145.9967008 | 143.0888362 | 146.9791669 | 142.1734832 | 149.6023167 | 153.7653068 | 84.1244335 | 134.6340361 | 136.2616311 | 115.831719 | 129.6056121 | 129.8531702 | 145.7367872 | 100.0302425 | 146.9378733
59.38319644 | 95.88748443 | 154.7228679 | 132.9924823 | 144.7475609 | 147.0942014 | 153.798088 | 129.6872981 | 111.2380585 | 132.9599658 | 128.8562111 | 150.8047002 | 145.6668164 | 142.7468091 | 146.7845333 | 142.1705147 | 149.4312005 | 156.8958783 | 84.24183304 | 134.6705213 | 136.2134537 | 115.7845818 | 129.5948179 | 129.6606071 | 150.1186759 | 100.0768356 | 146.7756851
59.35105143 | 95.54275681 | 154.2782468 | 133.0609288 | 145.5976461 | 146.0801819 | 156.1941319 | 129.694394 | 111.2946398 | 133.8943216 | 128.9788257 | 151.070688 | 145.5079345 | 143.0678084 | 146.9117117 | 142.2220123 | 149.4463913 | 156.7737056 | 83.87081255 | 134.6826073 | 136.2338223 | 115.8694569 | 129.7985195 | 129.8080345 | 147.3248499 | 100.1317774 | 147.2625457
59.3698429 | 95.84418262 | 154.3630263 | 132.7452758 | 145.5567279 | 146.9736604 | 154.5525093 | 129.6207992 | 111.2508614 | 133.7806808 | 128.9371728 | 151.2699286 | 145.733767 | 142.7488557 | 147.0777777 | 142.322482 | 149.2476217 | 156.3344211 | 84.38210152 | 134.5797106 | 136.2530108 | 115.7350777 | 129.6294704 | 129.9209593 | 148.3465494 | 100.0749478 | 147.0209736
59.33295999 | 95.27676668 | 154.6532124 | 132.983598 | 144.8650941 | 147.1568097 | 155.7676805 | 129.6886159 | 111.2036109 | 133.8344458 | 128.9666624 | 151.4051159 | 145.5034402 | 142.2828849 | 147.2360362 | 142.1305209 | 149.3396032 | 156.9581708 | 84.46614356 | 134.7088943 | 136.1147566 | 115.7760823 | 129.5456683 | 129.6950135 | 147.9802553 | 100.0549423 | 147.1425362
59.3491548 | 95.28521317 | 154.6969369 | 132.8002189 | 145.4482924 | 146.7022297 | 154.8472868 | 129.7291756 | 111.3599532 | 133.2901728 | 128.8705058 | 151.4754253 | 145.6435149 | 142.4793673 | 146.8096573 | 142.2808817 | 149.4358582 | 156.6028577 | 84.42562941 | 134.6439144 | 136.3024421 | 115.5547392 | 129.5054688 | 129.9346953 | 148.2007308 | 100.0474113 | 147.02391
59.26327063 | 95.54347712 | 154.0536204 | 132.5929511 | 145.4842571 | 146.9710786 | 153.9136197 | 129.8002559 | 111.3795535 | 134.2408971 | 128.8830708 | 151.0582611 | 145.7924114 | 142.2982121 | 146.8116964 | 142.1350718 | 149.1769623 | 156.1943743 | 84.3532229 | 134.7274822 | 136.1564775 | 115.6515031 | 129.7443376 | 129.8241037 | 147.609705 | 100.0059622 | 146.8528526
59.33879926 | 95.60940131 | 153.3943451 | 133.0852504 | 144.9770897 | 146.9942554 | 154.1551102 | 129.596248 | 111.342166 | 132.5704727 | 128.88912 | 150.967994 | 145.8841111 | 142.5049416 | 146.8749834 | 142.3646522 | 149.3574901 | 155.6475644 | 84.10459403 | 134.6115351 | 136.2184561 | 115.5528245 | 129.6108158 | 129.8006429 | 147.2761926 | 100.0242685 | 147.2640099
59.35482714 | 95.7047874 | 154.8817166 | 132.9817437 | 145.4189716 | 146.9068144 | 154.5971538 | 129.6737116 | 111.2204292 | 133.0471805 | 128.8887188 | 150.4737346 | 146.1942153 | 142.2013794 | 146.6173806 | 142.1888366 | 149.3412259 | 155.8814714 | 84.12032735 | 134.5490069 | 136.0914232 | 115.3763508 | 129.5175298 | 129.6353445 | 147.2011064 | 99.98381728 | 147.2159145
59.39864201 | 95.73364589 | 154.562157 | 132.8875191 | 145.3422251 | 146.9453016 | 153.9129911 | 129.5718477 | 111.3150661 | 133.4852561 | 128.826714 | 150.7865607 | 145.6629973 | 142.2454715 | 147.2333132 | 142.1131618 | 149.1886891 | 156.511373 | 84.15624587 | 134.6704844 | 136.0792005 | 115.5628031 | 129.5337356 | 129.9229159 | 147.6597785 | 100.0143186 | 147.134262
59.31381872 | 95.25338855 | 154.9603493 | 132.8486172 | 145.3219721 | 147.0253507 | 154.3112339 | 129.6311664 | 111.2662089 | 134.768903 | 128.7449793 | 151.4451405 | 145.4497173 | 142.3507015 | 147.1346278 | 142.2189645 | 149.2590835 | 156.2292541 | 83.85833556 | 134.729458 | 136.054422 | 115.607036 | 129.2769303 | 129.7260512 | 151.7007893 | 100.0145981 | 146.8710838
59.2918284 | 95.34838859 | 154.1942688 | 132.8208256 | 145.4752582 | 146.9339313 | 154.9158236 | 129.4500819 | 111.2676978 | 133.8438694 | 128.8415085 | 151.1191289 | 145.2766883 | 142.3825984 | 146.3520653 | 142.243737 | 149.4005836 | 153.6234391 | 84.07873993 | 134.746833 | 136.1091938 | 115.4286649 | 129.409703 | 129.9369292 | 151.188815 | 99.99631008 | 147.2312323
59.28229025 | 95.51669107 | 154.8502013 | 132.9383286 | 145.2429792 | 146.8244794 | 154.6922817 | 129.5621795 | 111.250252 | 132.9761234 | 128.8529134 | 150.8735489 | 145.527734 | 142.3243734 | 146.4145477 | 142.2133222 | 149.1734587 | 153.7468372 | 83.79850926 | 134.6763349 | 136.3197174 | 115.4591155 | 129.4677294 | 129.0820524 | 150.1370604 | 100.0731956 | 147.0133161
59.37823526 | 95.65571826 | 155.4736415 | 132.4990503 | 145.6421874 | 147.1317442 | 154.3826059 | 129.5404546 | 111.2501994 | 133.7060682 | 128.8212555 | 150.6570883 | 145.9561183 | 142.0548539 | 147.0702978 | 142.1793421 | 149.5648116 | 155.591961 | 84.41064921 | 134.6520625 | 136.3730551 | 115.4298503 | 127.2224711 | 129.8807084 | 147.9279597 | 100.0340103 | 147.2960405
59.2911097 | 92.88913569 | 153.228319 | 132.6223895 | 145.3564885 | 146.8261244 | 154.1219603 | 129.5617981 | 111.3113469 | 133.7130557 | 128.828635 | 150.9856665 | 145.7247068 | 143.1058408 | 147.3396496 | 142.1783279 | 149.4501897 | 156.0662712 | 84.08760448 | 134.6748781 | 136.0877613 | 115.3807263 | 129.4608233 | 129.8276683 | 149.0347768 | 100.002051 | 146.8987611
59.29076262 | 95.56037116 | 153.0407353 | 132.4377949 | 145.6992758 | 147.0760665 | 155.9099992 | 129.6496183 | 111.4132126 | 133.254269 | 128.8122715 | 151.0860449 | 145.7388336 | 142.6868373 | 146.3719719 | 142.1203215 | 149.1007466 | 155.3848292 | 84.31575026 | 134.5999341 | 135.9977591 | 115.4570948 | 129.5027228 | 129.4889834 | 148.1766575 | 99.91852137 | 146.6960062
59.24418652 | 95.29103471 | 153.273064 | 132.452655 | 145.3461678 | 146.9333754 | 154.4512409 | 129.6611066 | 111.3052072 | 133.7792775 | 128.7878364 | 151.4151854 | 145.8296543 | 142.8315602 | 147.0699104 | 142.1190129 | 149.4295118 | 157.1283072 | 83.83230889 | 134.6283834 | 136.0462493 | 115.148013 | 129.4286963 | 129.8129136 | 147.7951768 | 99.99124731 | 146.9948637
59.29209454 | 95.35082209 | 154.9090698 | 132.5560782 | 145.7418561 | 146.8192108 | 154.0529298 | 129.4913952 | 111.2619313 | 133.3990392 | 128.7643178 | 150.7127717 | 145.618034 | 142.6248083 | 146.959752 | 142.0946444 | 149.3267106 | 153.6576125 | 84.06228744 | 134.5802851 | 136.068551 | 115.3336827 | 129.446868 | 129.8254847 | 151.566565 | 99.94231442 | 146.9038619
59.311729 | 95.54447195 | 154.5350873 | 132.582599 | 145.1825108 | 146.9331029 | 155.1282673 | 129.3873155 | 111.2808985 | 133.5840507 | 128.7669005 | 151.1744654 | 145.221201 | 142.6721704 | 146.3704927 | 142.2359428 | 149.1407439 | 156.2306632 | 84.37683332 | 134.7798186 | 136.0915414 | 115.2013861 | 129.3692115 | 129.6839872 | 150.8038733 | 99.95588336 | 147.1771253
59.32792954 | 95.59254057 | 153.6746724 | 132.8792741 | 144.7532609 | 147.1434663 | 156.0633977 | 129.4511783 | 111.1621512 | 133.6722624 | 128.6830516 | 150.9595767 | 145.9441843 | 142.1565104 | 147.0246567 | 142.3679484 | 148.8607684 | 157.0860073 | 83.99822283 | 134.6883608 | 136.0074184 | 115.067608 | 129.223092 | 129.7796571 | 147.6396821 | 99.91610595 | 147.1943605
59.27482615 | 95.73496734 | 154.1012636 | 132.4877467 | 145.2974168 | 147.0265063 | 154.2428497 | 129.5964002 | 111.2669696 | 133.6737585 | 128.6618489 | 150.760961 | 145.5065617 | 142.2840333 | 146.9800555 | 142.2237412 | 149.1912886 | 154.8488635 | 83.7958264 | 134.6290894 | 135.9437186 | 115.0187408 | 129.3827294 | 129.7984871 | 147.3345559 | 99.91241137 | 146.9296092
59.31407133 | 95.61769323 | 154.7709907 | 132.4016422 | 144.964232 | 146.7909389 | 154.4521574 | 129.384876 | 111.2288352 | 133.1139106 | 128.6786615 | 150.4871129 | 145.7038442 | 142.4395476 | 147.123087 | 142.1415052 | 149.1791047 | 156.1741849 | 83.82548537 | 134.5372738 | 136.0014123 | 115.0910343 | 129.3601113 | 129.759542 | 148.0090519 | 99.87864839 | 147.0407149
59.3233128 | 95.30475553 | 154.6731134 | 132.7190548 | 145.5276083 | 146.9267992 | 154.6961428 | 129.4174338 | 111.2553774 | 133.4578525 | 128.7298159 | 151.1600698 | 145.8361839 | 142.6640342 | 147.1406634 | 142.1902086 | 149.6379038 | 153.8182506 | 84.04583528 | 134.6270279 | 136.8493615 | 114.9655859 | 129.4216921 | 129.844028 | 148.2791075 | 99.91392746 | 146.9504323
59.25655364 | 95.25345043 | 154.1619059 | 132.652835 | 145.5659954 | 147.0484011 | 154.6023122 | 129.5903411 | 111.214059 | 132.9654612 | 128.6789531 | 151.1016827 | 145.8956135 | 142.9062695 | 147.2161723 | 142.0859823 | 149.5951458 | 156.0143958 | 84.58678107 | 134.5537534 | 136.2231331 | 115.2967437 | 129.2347245 | 129.7106354 | 150.2082361 | 99.92753878 | 146.891733
59.22507342 | 95.37351394 | 154.8448283 | 132.7753851 | 145.5542206 | 146.6664603 | 155.6743219 | 129.3630328 | 111.2642877 | 132.9839026 | 128.7801118 | 150.9414438 | 145.9222648 | 142.3969158 | 147.2459375 | 142.0723625 | 149.328616 | 155.8998525 | 83.71082641 | 134.6973666 | 136.0172903 | 115.0829119 | 129.2160038 | 129.9348119 | 150.4826267 | 99.92050825 | 146.9969409
59.22745203 | 95.58305855 | 154.5635958 | 132.6327073 | 145.6341457 | 146.9589259 | 155.7445643 | 129.5466622 | 111.3392307 | 132.6249671 | 128.4920042 | 151.0977097 | 145.6572726 | 142.2494746 | 147.289755 | 142.1423302 | 149.3784508 | 156.1371986 | 84.41451466 | 134.6921555 | 136.0297389 | 114.8433408 | 129.1645401 | 129.8866987 | 149.1498773 | 99.87141301 | 146.9606189
58.1839744 | 95.71280955 | 153.1725301 | 132.6048406 | 145.4244127 | 146.8905559 | 155.9159554 | 129.5310548 | 111.2996013 | 134.0083969 | 128.6949185 | 150.4899275 | 145.786614 | 142.6701571 | 147.2532541 | 142.144741 | 149.1356333 | 153.8289866 | 83.77373873 | 134.6581918 | 135.9556709 | 115.0573425 | 129.2342708 | 130.0835617 | 147.3499497 | 99.8713394 | 147.155897
58.18954157 | 96.80157463 | 151.6500751 | 133.3612454 | 146.1198087 | 150.8570582 | 154.1679071 | 131.0885487 | 110.4805413 | 133.4401991 | 130.1303747 | 146.372736 | 149.7824734 | 146.7126806 | 147.6944992 | 147.7089208 | 150.6890104 | 155.1813723 | 95.50020651 | 134.033454 | 146.5205264 | 126.4629767 | 130.21035 | 131.8835693 | 157.7688985 | 98.04699663 | 141.176447
58.29865505 | 96.76757041 | 155.9039718 | 133.4901726 | 145.408647 | 151.112992 | 154.2355331 | 131.0435219 | 110.418039 | 132.6267045 | 130.2287354 | 161.6183756 | 149.5088218 | 147.2830137 | 147.7113705 | 147.6933741 | 150.7853697 | 155.4754909 | 94.90406087 | 133.9634168 | 146.66134 | 126.2388155 | 130.1227601 | 131.6830544 | 157.8522062 | 98.16585473 | 141.2333293
58.28883373 | 96.88629072 | 157.6931291 | 133.3147284 | 145.6403503 | 151.4403151 | 156.4494944 | 131.0531149 | 110.3925219 | 131.5948585 | 130.1519751 | 161.5061916 | 148.8032161 | 146.6380599 | 146.4453135 | 147.8962609 | 150.6234798 | 152.9864803 | 95.48940483 | 133.8859795 | 146.0946652 | 126.4405133 | 130.2681995 | 131.7274245 | 157.9505012 | 98.68760682 | 140.9774671
58.14461479 | 96.75024717 | 152.8449857 | 133.4193174 | 145.8317257 | 151.1612077 | 153.926876 | 131.0900478 | 110.2781373 | 133.6114833 | 130.1929297 | 155.9662508 | 149.9073002 | 146.5254856 | 147.6262625 | 147.8540002 | 150.7051173 | 155.8467304 | 95.23283941 | 133.9773211 | 146.6186183 | 126.2771899 | 130.1063777 | 131.5448527 | 157.7198311 | 98.43138947 | 141.147635
58.13364602 | 96.46125252 | 150.8473725 | 133.4050354 | 145.7991617 | 151.485175 | 154.4946309 | 130.9862582 | 110.2647584 | 132.4802684 | 130.1443033 | 144.9439245 | 148.9657893 | 146.8767173 | 146.4241827 | 147.8047491 | 150.6146784 | 155.0516786 | 95.76840569 | 133.9862678 | 147.2137231 | 126.2965335 | 130.0578774 | 131.5697187 | 157.5162522 | 98.42197045 | 141.3052519
58.14254846 | 97.01165986 | 154.9553566 | 133.3115198 | 145.4517599 | 151.6023211 | 153.8000064 | 131.1059514 | 110.1361214 | 132.727931 | 130.0792548 | 153.2761381 | 149.5087503 | 146.9020789 | 147.9806117 | 147.6071669 | 150.6038094 | 154.7513529 | 95.20430795 | 134.0919297 | 146.1579821 | 126.2725626 | 130.2196204 | 131.5060686 | 157.7525105 | 97.65860889 | 141.1413158
58.20402221 | 96.71644795 | 154.9768423 | 133.298779 | 145.7524357 | 151.2467979 | 152.4376616 | 131.0384677 | 110.1412962 | 131.923188 | 130.0293523 | 159.8119814 | 149.962888 | 147.2050377 | 148.0301978 | 147.6973662 | 150.6898973 | 156.198005 | 95.47938737 | 134.0456436 | 146.9931072 | 126.2848517 | 130.1093433 | 131.5224549 | 157.6695086 | 98.12563874 | 141.3319139
58.27247358 | 96.89221094 | 155.3755444 | 133.3125326 | 144.9377485 | 151.6180722 | 156.2958387 | 131.0387344 | 110.4089746 | 133.0133781 | 130.1267565 | 148.6129127 | 149.5185541 | 146.6685299 | 148.2788735 | 147.8638357 | 150.7389635 | 155.1501856 | 94.89528814 | 134.0085308 | 146.003287 | 126.132641 | 129.9134742 | 131.7771835 | 157.9246992 | 98.40540316 | 141.0277922
58.20817985 | 96.78504728 | 152.4574424 | 133.5376809 | 144.9350037 | 150.7246209 | 154.2582859 | 131.0794678 | 110.3699472 | 131.1134594 | 129.9389988 | 158.5694428 | 149.1657737 | 146.7982982 | 147.3875004 | 147.6819917 | 150.7212355 | 155.9548486 | 95.25148872 | 134.0134958 | 146.0438434 | 126.2024817 | 129.9210658 | 131.4670509 | 157.7178007 | 98.36943459 | 141.3202214
58.06405267 | 96.62922384 | 155.3922764 | 133.3213612 | 145.639368 | 151.276136 | 153.7565734 | 131.0717376 | 110.0793376 | 132.9696049 | 130.0574531 | 150.3023303 | 149.9193306 | 146.601643 | 147.7608472 | 147.8142169 | 150.7094225 | 155.4843852 | 95.08752208 | 133.266959 | 147.308264 | 126.0271329 | 129.6362496 | 131.1752426 | 157.5679262 | 98.36238975 | 141.4929626
58.14507911 | 96.55995981 | 155.9322933 | 133.3578771 | 146.1926542 | 149.9573165 | 152.5655612 | 131.0765166 | 110.3526354 | 133.1116003 | 129.9757436 | 159.9837111 | 150.2063872 | 147.174385 | 146.8032274 | 147.5046988 | 150.593864 | 156.0718682 | 95.64065005 | 133.9397345 | 147.0313119 | 125.9809178 | 129.8457462 | 131.033222 | 157.5423524 | 98.30235795 | 141.0614333
58.20080569 | 96.96404064 | 157.2768776 | 133.3502058 | 145.1993267 | 150.7079639 | 153.4913984 | 131.0153765 | 110.1622958 | 132.7260126 | 129.9425582 | 146.2169425 | 150.1662607 | 146.8473132 | 147.8114848 | 147.6504608 | 150.6071788 | 154.5721519 | 95.20215062 | 133.9436448 | 146.7755503 | 126.2446238 | 129.7676547 | 131.0741671 | 157.4686304 | 98.26642821 | 141.2123697
58.12473277 | 96.5987824 | 151.7734631 | 133.2707505 | 146.081936 | 151.5715522 | 154.1344769 | 131.0305739 | 110.4911584 | 133.2097394 | 129.8467912 | 156.0804214 | 149.9799775 | 146.8828534 | 146.3742249 | 147.6201994 | 150.7942134 | 154.6636616 | 95.5410886 | 133.9618824 | 147.5194636 | 126.1244768 | 129.4955323 | 131.2454734 | 157.4920056 | 98.31786197 | 141.3299436
58.17261485 | 97.02198985 | 155.5847115 | 133.2526007 | 146.0208832 | 151.4242071 | 154.3175557 | 130.9554733 | 110.1857369 | 132.9849247 | 129.7508329 | 140.8264043 | 150.0824354 | 146.485229 | 146.5115386 | 147.8106471 | 150.532711 | 154.8356406 | 94.96826317 | 133.9797354 | 146.8603067 | 126.0082568 | 129.497097 | 131.2629679 | 157.6236931 | 98.33478924 | 141.2753097
58.19742568 | 96.75617679 | 157.9944964 | 133.1924533 | 146.2443103 | 151.5138665 | 154.2728353 | 130.995626 | 110.3163109 | 132.5728711 | 129.7713073 | 166.2703658 | 149.5334429 | 147.4505723 | 147.9157173 | 147.859091 | 150.6938878 | 154.542164 | 95.32703824 | 134.0460676 | 146.9983113 | 126.1942501 | 129.5241777 | 131.2646862 | 157.6480258 | 98.28563868 | 141.2922456
58.05771501 | 96.50245325 | 155.0980544 | 133.2823745 | 145.3792562 | 151.5582611 | 152.5461672 | 131.009661 | 110.3353149 | 131.9157927 | 129.8243001 | 155.7895508 | 149.1103464 | 147.1948981 | 147.9191984 | 147.7423727 | 150.7912331 | 154.775092 | 95.11298745 | 133.9583239 | 147.1373962 | 125.961546 | 129.5829551 | 131.2784643 | 157.5218166 | 98.33713881 | 141.3458467
58.14762936 | 96.6395322 | 153.6001949 | 133.341824 | 146.1479764 | 151.0760654 | 151.512049 | 130.9091523 | 110.2489279 | 132.8502774 | 129.6716562 | 152.1353198 | 149.3626126 | 146.916959 | 146.928755 | 147.6149726 | 150.704471 | 155.1627402 | 95.5276925 | 133.9005619 | 147.1143985 | 126.0205015 | 129.4470858 | 131.2597155 | 157.5992228 | 98.30425546 | 140.9805376
58.13225211 | 96.91587987 | 153.6087906 | 133.1720282 | 145.7295342 | 151.6673302 | 153.7393686 | 130.9986121 | 110.3096122 | 133.6518321 | 129.8360025 | 147.9712118 | 149.8041461 | 146.858396 | 147.7458956 | 147.8733559 | 150.7777146 | 155.4242868 | 95.24513147 | 134.0163418 | 146.3364609 | 125.9842833 | 129.5077755 | 131.2197427 | 157.6197824 | 98.31134677 | 140.9261353
58.17341334 | 96.63641813 | 157.2700056 | 132.9039845 | 146.3831013 | 151.6610717 | 156.4184307 | 130.9528073 | 110.3447337 | 132.8949295 | 129.7465615 | 155.766311 | 149.79035 | 146.9211666 | 146.6389633 | 147.9001933 | 150.6273468 | 154.5173563 | 95.44309503 | 133.9217018 | 147.0628742 | 126.113753 | 129.2525417 | 131.1274222 | 157.2591773 | 98.33586022 | 141.1235159
58.18182425 | 96.96002913 | 154.0806704 | 133.0592901 | 146.0723875 | 151.0392036 | 154.5025049 | 130.9249123 | 110.378431 | 132.6235406 | 129.7938622 | 149.0128241 | 149.4943075 | 146.7859246 | 147.8606101 | 147.8367293 | 150.6468545 | 155.5114578 | 95.14252366 | 133.9407631 | 146.3120693 | 125.9640988 | 129.4165702 | 131.3928005 | 157.2718839 | 98.22789656 | 141.2007708
58.17850264 | 96.66977306 | 155.7220234 | 132.9374496 | 146.1807854 | 151.2500849 | 151.5054055 | 130.9249073 | 110.3107788 | 132.9341441 | 129.6992071 | 150.4636454 | 149.8332607 | 147.373204 | 147.8790474 | 147.5992425 | 150.7086115 | 154.9606796 | 95.25522145 | 133.9260127 | 146.4513645 | 125.9998898 | 129.342932 | 131.2150485 | 157.2592081 | 98.20090957 | 141.3081732
58.0623907 | 96.49615901 | 154.2118411 | 132.9878771 | 145.3872163 | 151.2016593 | 151.4115442 | 130.9107416 | 110.3218666 | 133.0502237 | 129.6912067 | 147.4266208 | 149.8673528 | 147.3751048 | 148.2996259 | 147.4154784 | 150.7042476 | 154.5786195 | 95.22968233 | 133.9623531 | 146.4205644 | 125.9457334 | 129.1470568 | 131.2371429 | 157.1795902 | 97.0811283 | 141.3094349
58.14766636 | 96.82179355 | 153.9360042 | 132.9931154 | 145.1323292 | 151.6162283 | 154.3727067 | 130.9149277 | 110.2434061 | 134.1162759 | 129.6777999 | 158.0530531 | 149.9086257 | 146.6487412 | 147.4392299 | 147.860182 | 150.6974579 | 154.9613301 | 95.48825904 | 133.2380886 | 146.2978467 | 125.7910239 | 129.0633455 | 131.1754418 | 157.214559 | 98.15083681 | 141.2981529
58.08993776 | 96.64183391 | 157.8124507 | 133.2767271 | 144.8873843 | 151.5896192 | 154.0259313 | 130.8668958 | 110.3493979 | 133.0258858 | 129.6197534 | 138.1977875 | 149.6475681 | 146.6387884 | 147.8803802 | 147.6300015 | 150.6927643 | 154.9477248 | 95.38461664 | 133.915355 | 146.7391963 | 125.8192129 | 129.0547078 | 131.2847611 | 157.2484838 | 97.76790296 | 141.2074561
58.14564006 | 96.71956962 | 157.2896827 | 132.8540289 | 146.0398685 | 151.7497044 | 154.8851985 | 130.8746241 | 110.5545864 | 132.9927554 | 129.5060495 | 151.7574962 | 149.7180108 | 146.9700921 | 148.0768945 | 147.8478264 | 150.7404528 | 153.1176186 | 95.34623162 | 134.0235777 | 147.1626813 | 125.8790839 | 129.0525009 | 130.9957127 | 157.2118669 | 97.98925896 | 141.3083013
58.17363784 | 96.99697409 | 158.4835107 | 132.9595408 | 145.9233212 | 150.8366056 | 154.3471276 | 130.9050913 | 110.3918124 | 133.6510572 | 129.6246876 | 152.0339133 | 149.0888082 | 147.1331394 | 147.8546189 | 147.7375026 | 150.7440008 | 155.4524189 | 95.14204174 | 133.9444719 | 146.6554591 | 125.8456978 | 128.9780919 | 131.0080687 | 157.4745976 | 98.15358464 | 141.0994105
58.13137484 | 96.54913115 | 158.5378174 | 133.0439609 | 145.4373222 | 151.7450251 | 153.9255813 | 130.8832133 | 110.1507887 | 132.1387865 | 129.6521795 | 148.9114093 | 149.3427409 | 147.3252713 | 147.5954828 | 147.8442611 | 150.6707532 | 154.8772393 | 95.10691585 | 133.9009777 | 147.1055209 | 125.8238536 | 128.9348063 | 130.9113565 | 157.3187609 | 97.57126252 | 141.1319691
58.11555696 | 96.56871268 | 152.6988643 | 132.9777305 | 145.6149476 | 151.4220178 | 152.0200484 | 130.8578984 | 110.2010931 | 132.7994443 | 129.6801103 | 148.1385207 | 150.054249 | 146.5730721 | 147.6448946 | 147.7111921 | 150.7556319 | 155.2099692 | 95.26388364 | 133.780552 | 147.2736975 | 125.9498656 | 128.8337065 | 130.9388712 | 157.2287157 | 97.1738727 | 141.1245294
58.09289392 | 96.73409747 | 154.7757952 | 133.1558039 | 145.6248687 | 151.6555942 | 153.9377193 | 130.9129071 | 110.2451793 | 132.9636957 | 129.5585153 | 151.7073656 | 149.6569659 | 146.7325828 | 146.5593662 | 147.6686381 | 150.6932739 | 155.5823113 | 95.32682032 | 133.8292045 | 146.5397673 | 125.795473 | 128.8666933 | 130.8330488 | 157.0680018 | 98.20096404 | 141.1451033
58.09425957 | 96.63813781 | 151.4566637 | 133.1575076 | 145.1052357 | 150.0822967 | 156.4686228 | 130.8441482 | 110.4684298 | 133.5021667 | 129.5888519 | 149.787453 | 149.9418116 | 146.9462621 | 146.7969914 | 147.6798046 | 150.6232562 | 154.7444458 | 95.39851345 | 133.94158 | 146.9986108 | 125.8237492 | 128.8466699 | 131.0007357 | 157.0852854 | 98.37119375 | 141.5045758
58.1819131 | 96.8292365 | 154.8850512 | 133.0230908 | 145.939964 | 151.1625437 | 153.8430848 | 130.848544 | 110.4840191 | 133.0954163 | 129.5255271 | 150.3646549 | 149.5558832 | 146.6160393 | 148.2675247 | 147.7683144 | 150.6141722 | 155.6997396 | 95.20872327 | 133.8442276 | 146.4695067 | 125.8116001 | 128.6430822 | 130.8657408 | 157.1936878 | 97.98769683 | 141.2531133
58.15298328 | 96.79515201 | 151.8973204 | 132.8824085 | 145.3897097 | 150.7374255 | 156.5540566 | 130.8710497 | 110.3794602 | 132.3445723 | 129.658958 | 147.6175294 | 149.7416743 | 147.4008163 | 147.7287579 | 147.8498867 | 150.7775798 | 153.1835459 | 95.0922893 | 133.9335407 | 147.268103 | 125.6339472 | 128.673822 | 130.7241852 | 157.195987 | 98.03709285 | 141.3072435
58.1837761 | 96.5342853 | 153.7851103 | 133.0213458 | 145.1796011 | 151.646812 | 153.1655518 | 130.7792903 | 110.2085837 | 132.6430433 | 129.5056634 | 142.9267651 | 149.6950762 | 147.3145968 | 147.7387708 | 147.6421302 | 150.6652819 | 155.5879763 | 95.09804375 | 133.9285068 | 147.6280819 | 125.7691646 | 128.8053117 | 131.0176486 | 157.2030611 | 97.57360411 | 141.44323
58.11349892 | 96.653183 | 154.5829007 | 133.0221015 | 146.0223808 | 151.5829943 | 153.0093927 | 130.8045308 | 110.1632309 | 133.0494546 | 129.3801933 | 141.660631 | 149.5433495 | 146.5812408 | 146.5522957 | 147.7411791 | 150.7745979 | 154.7521564 | 95.33475816 | 133.9698584 | 147.6382307 | 125.7236568 | 128.690598 | 130.8961642 | 157.1179087 | 98.03228994 | 141.222406
58.0289421 | 96.58710898 | 155.0371276 | 133.2571073 | 146.0856253 | 151.2891033 | 154.1186034 | 130.814506 | 110.1253141 | 133.1819721 | 129.613877 | 146.2586699 | 149.7012068 | 147.3080525 | 147.5640741 | 147.7950142 | 150.9254029 | 154.9948014 | 95.29751502 | 133.9263408 | 146.7115815 | 125.7397276 | 128.5157348 | 130.7586937 | 157.0873816 | 97.27636363 | 141.1042591
58.05330935 | 96.69941993 | 151.9339983 | 133.0189044 | 145.9437027 | 151.1393868 | 154.0458453 | 130.8167796 | 110.2340432 | 132.6150714 | 129.480295 | 147.7956896 | 149.326218 | 146.7301202 | 146.5596887 | 147.6904528 | 150.7535334 | 155.3525063 | 95.42468511 | 133.8620615 | 146.1930949 | 125.849909 | 128.3778539 | 130.8279022 | 157.1211834 | 97.89990434 | 140.9888288
58.11052552 | 96.80098397 | 153.7961839 | 132.8381558 | 145.5862119 | 150.1167695 | 154.0724739 | 130.7877066 | 110.3962125 | 131.7124295 | 129.5179826 | 154.9657443 | 149.0139497 | 147.2677288 | 147.9262112 | 147.7933706 | 150.775583 | 154.7228917 | 95.21404311 | 133.9903522 | 146.2220946 | 125.7064928 | 128.3178359 | 130.9316082 | 157.1588878 | 97.52278828 | 141.3471244
58.14918336 | 96.82871039 | 154.4238579 | 133.053984 | 145.0341638 | 151.1757676 | 151.7874356 | 130.7738123 | 110.4722036 | 133.4557288 | 129.3444763 | 147.1636668 | 149.2255237 | 146.6244209 | 146.3892451 | 147.7864351 | 150.8535435 | 155.7723267 | 95.27174428 | 133.8772743 | 147.2189123 | 125.6859314 | 128.2856982 | 130.7950823 | 157.1049607 | 97.26855585 | 141.2497181
58.13627517 | 96.5275577 | 153.6739364 | 133.1169525 | 145.863068 | 150.9304085 | 152.4107672 | 130.7761183 | 110.4880748 | 132.71796 | 129.1949632 | 149.3615872 | 149.477975 | 146.5590376 | 147.7802291 | 147.6942186 | 150.6785273 | 155.3410211 | 94.89261611 | 133.8863041 | 146.3918993 | 125.5452374 | 128.4487749 | 130.8264266 | 157.2114306 | 97.63310366 | 141.1300495
58.03042632 | 96.56577662 | 153.1715382 | 133.0602253 | 145.1364624 | 150.6951716 | 151.0054042 | 130.7829743 | 110.3475159 | 132.441421 | 129.3527473 | 147.8669272 | 149.3445764 | 146.6094285 | 146.6436912 | 147.8688516 | 150.7638226 | 155.6454967 | 95.26975959 | 133.9154038 | 147.5821064 | 125.431815 | 128.2061004 | 130.8060479 | 157.0344169 | 96.60651608 | 141.2880454
58.1016035 | 96.51932107 | 155.1382791 | 132.986162 | 144.6503428 | 150.6103551 | 155.1216029 | 130.769758 | 110.3517138 | 133.4676662 | 129.366994 | 141.5963263 | 149.5491223 | 146.7948581 | 147.4388539 | 147.7691027 | 150.8298186 | 154.3192071 | 95.20327203 | 133.9357596 | 147.3598182 | 125.5890411 | 128.1473501 | 130.9304856 | 157.0253342 | 96.25483684 | 141.4638632
58.02083817 | 96.69528697 | 160.5521333 | 132.9881993 | 144.722321 | 151.2101828 | 157.7802254 | 130.7492406 | 110.0536329 | 133.0696773 | 129.3465798 | 149.6673215 | 149.3232377 | 146.8529894 | 147.8432205 | 147.8002313 | 150.8041184 | 155.9895313 | 95.39252571 | 133.9334294 | 147.5121064 | 125.6246578 | 128.0546365 | 130.9599328 | 156.9350496 | 96.67782307 | 141.3542131
58.07642279 | 96.75357825 | 151.4217126 | 132.9981353 | 144.305714 | 151.073803 | 153.6581918 | 130.7676161 | 110.5029747 | 133.7024544 | 129.3862636 | 147.4738786 | 149.4442971 | 147.1404277 | 147.7799119 | 147.7398714 | 150.9524205 | 154.9832882 | 95.03453163 | 133.868407 | 146.6794054 | 125.6642299 | 128.1634923 | 130.8568334 | 157.0891305 | 97.95115187 | 141.1612514
58.14307767 | 96.69501195 | 155.5423771 | 132.91455 | 144.7233005 | 151.157459 | 154.0718602 | 130.7855069 | 110.4561028 | 131.8872572 | 129.391296 | 151.5824742 | 149.9719066 | 146.3072372 | 146.6392709 | 147.8926476 | 150.8803602 | 154.9430625 | 95.20479971 | 133.939027 | 146.4670415 | 125.4455499 | 128.1881918 | 130.8541192 | 157.1956106 | 97.02019382 | 141.4058511
58.13642954 | 96.53903531 | 152.8735935 | 132.9331057 | 145.5194829 | 151.3300889 | 152.5006369 | 130.7379882 | 110.1059881 | 133.182532 | 129.253784 | 149.0975893 | 149.9744164 | 147.4987402 | 148.4476175 | 147.9290942 | 150.845101 | 154.5323272 | 94.86780256 | 133.839976 | 146.6547288 | 125.5973613 | 128.1416052 | 130.9835272 | 156.9090044 | 97.35118654 | 141.2275571
58.04299942 | 96.75044009 | 153.0114562 | 133.0043832 | 145.0603788 | 150.4071873 | 154.8035426 | 130.7340306 | 110.2652343 | 132.1496544 | 129.388379 | 139.1149117 | 150.1127118 | 147.3511474 | 147.98241 | 147.7042805 | 150.9286063 | 155.2300596 | 95.30033878 | 133.1869177 | 146.045484 | 125.5251492 | 126.4743325 | 130.9002401 | 157.0813848 | 97.49985774 | 141.1950205
57.958504 | 96.29306633 | 154.5016291 | 132.97446 | 145.4164984 | 151.0568655 | 154.5129209 | 130.7415515 | 110.3427455 | 132.2368207 | 129.3271101 | 152.6974663 | 149.0588565 | 147.3075027 | 147.8969018 | 147.8188712 | 150.8023305 | 155.2665864 | 95.04955743 | 133.8493836 | 146.5917 | 125.4301066 | 128.0334457 | 130.8685907 | 156.838114 | 97.85299832 | 141.330655
58.06170824 | 96.79923929 | 153.3343184 | 132.9263569 | 144.0950694 | 150.6351743 | 150.9482486 | 130.6824558 | 110.3106711 | 132.1889982 | 129.2594764 | 149.4356129 | 149.2952988 | 147.3167669 | 146.370928 | 147.8916564 | 151.0702096 | 155.7727518 | 95.4601313 | 133.8858246 | 147.1761735 | 125.4663787 | 128.0264181 | 131.0952247 | 157.0038947 | 96.72204847 | 141.4497805
58.04762099 | 96.70457403 | 155.294502 | 132.9789342 | 145.3338234 | 150.5599755 | 153.8667262 | 130.7253955 | 110.1946537 | 133.820203 | 129.3128309 | 151.9720337 | 149.418216 | 147.1958645 | 147.8118471 | 147.9072585 | 150.8795374 | 155.1368226 | 95.04045344 | 133.8580691 | 146.13695 | 125.6025283 | 127.8490223 | 130.6617869 | 157.0890895 | 97.84345943 | 141.3782686
58.10697643 | 96.74992899 | 152.8614387 | 132.924129 | 145.0723341 | 150.4391486 | 152.5939379 | 130.6783941 | 110.2216619 | 133.90644 | 129.1734096 | 149.1454192 | 149.3494981 | 146.6536082 | 146.8465775 | 147.9284089 | 150.9331161 | 154.9524033 | 95.23485317 | 133.9816142 | 147.9987649 | 125.4293101 | 127.8366171 | 131.0420954 | 157.0821186 | 97.45423211 | 141.4180114
58.06660837 | 96.56477683 | 151.766136 | 132.9458409 | 145.7108864 | 150.4803019 | 153.8326752 | 130.6745549 | 110.3007354 | 133.5960297 | 129.3106642 | 157.1173069 | 149.487041 | 146.6146997 | 148.1224339 | 147.9426473 | 151.0614557 | 155.3421537 | 94.68811876 | 133.9122118 | 147.2468548 | 125.5016291 | 127.9403182 | 130.3107619 | 157.0603054 | 98.08173313 | 141.3249334
58.05413532 | 96.54657552 | 155.3148783 | 132.7952504 | 145.1615899 | 150.7996301 | 151.6978984 | 130.7281925 | 110.1433921 | 133.973962 | 129.2170619 | 151.8437483 | 149.3971551 | 146.8405983 | 147.7687432 | 147.8388404 | 151.1198266 | 155.6436007 | 95.41623531 | 133.8755264 | 146.8128885 | 125.5339828 | 127.9045683 | 130.2870814 | 157.1649401 | 96.52263121 | 141.3256712
57.9981842 | 96.33792954 | 150.8712851 | 132.8979421 | 144.7456331 | 149.8920202 | 150.8364181 | 130.6592956 | 110.2291136 | 133.5214148 | 129.2171032 | 157.2176653 | 149.3188976 | 146.7213414 | 146.943155 | 147.7457206 | 151.0067093 | 154.997126 | 95.05072345 | 133.8665688 | 146.4297814 | 125.3891777 | 128.023896 | 130.5711446 | 156.978292 | 96.87425641 | 141.3775301
58.00611744 | 96.73453764 | 155.1703938 | 132.9188 | 145.5012719 | 150.1850503 | 155.0986589 | 130.6461733 | 110.2485018 | 133.5317021 | 129.2909121 | 150.1430527 | 149.9417853 | 146.4509218 | 147.9899619 | 147.5952895 | 151.1073875 | 155.340518 | 95.46017535 | 133.8335765 | 146.5207177 | 125.4298121 | 128.1308759 | 130.4558394 | 157.0804968 | 97.11323959 | 141.4149121
58.0768997 | 96.64972219 | 154.32828 | 132.8672821 | 146.0137282 | 150.3007328 | 153.4677369 | 130.6364164 | 110.2624446 | 132.9591516 | 129.1372068 | 142.8393877 | 149.6314225 | 147.0940189 | 147.8593524 | 147.8352119 | 151.1389927 | 157.387877 | 94.98763649 | 133.9434746 | 146.0162894 | 125.3615423 | 127.8390133 | 130.2641362 | 157.0067883 | 97.65108025 | 141.4660981
58.03404083 | 96.66200892 | 153.2179609 | 132.9005053 | 144.5472116 | 149.8446725 | 153.669117 | 130.6364526 | 110.0785014 | 134.5098943 | 129.1555691 | 143.3969661 | 150.0283615 | 147.2520396 | 146.5199124 | 147.7718646 | 151.0695515 | 155.3743193 | 95.22821392 | 133.7371765 | 145.3977893 | 125.3319342 | 127.730014 | 130.2667354 | 157.0657678 | 97.73412845 | 141.2874863
58.06135128 | 96.62604291 | 155.1431966 | 132.7779939 | 145.553956 | 150.2063686 | 154.076281 | 130.62724 | 110.2191536 | 133.8476803 | 129.2075833 | 147.9678433 | 149.2576699 | 146.6665755 | 146.9135071 | 148.0650084 | 151.1052788 | 154.6450312 | 94.70751603 | 133.9209751 | 146.3098186 | 125.449914 | 127.6911544 | 130.1866759 | 157.0644858 | 97.04247669 | 141.0960545
58.0350865 | 96.44040532 | 154.5467128 | 132.8443957 | 146.2802003 | 150.1857196 | 153.9999632 | 130.6749017 | 109.8837249 | 133.0917765 | 129.1743275 | 144.206076 | 149.0304502 | 146.9596252 | 147.6755609 | 147.8977703 | 151.1509369 | 154.6507026 | 95.31060111 | 133.8508851 | 146.0170252 | 125.4009544 | 127.9235842 | 130.2301372 | 157.0986047 | 97.70187242 | 141.2975855
57.94656521 | 96.37812051 | 158.0982874 | 132.8491061 | 145.1865315 | 149.818205 | 151.6547045 | 130.6437798 | 110.5140897 | 133.6037738 | 128.9791275 | 138.2889393 | 149.6453305 | 146.7648992 | 147.3808732 | 147.7330205 | 151.1652663 | 156.2769445 | 95.0011118 | 133.7970705 | 146.5891932 | 125.2692416 | 127.7313006 | 130.1610572 | 157.1492944 | 97.10929931 | 141.3044375
58.01002604 | 96.77705904 | 155.4453279 | 132.8360207 | 145.5066018 | 150.0550508 | 154.3317999 | 130.5560019 | 110.2352531 | 131.8946836 | 129.0471358 | 148.8509503 | 149.4211392 | 147.0443005 | 147.8646892 | 147.9152529 | 151.0365135 | 155.7141785 | 95.3498029 | 133.8802615 | 146.813206 | 125.3955894 | 127.632497 | 130.2153943 | 157.1699785 | 96.55579581 | 141.276354
58.03477644 | 96.57169402 | 150.9181259 | 132.7543863 | 145.1187017 | 150.2262543 | 154.2485762 | 130.6405379 | 110.4099801 | 133.7019439 | 129.1953423 | 153.9670165 | 149.6165041 | 147.3491149 | 146.331423 | 147.9078806 | 150.974635 | 157.7896203 | 95.03634455 | 133.7996307 | 146.8249462 | 125.3201393 | 127.8730589 | 130.1090771 | 157.1541999 | 96.78501068 | 141.3160689
58.09237221 | 96.71408514 | 153.916421 | 132.752076 | 144.9830822 | 150.0287027 | 151.4618716 | 130.6254104 | 110.288866 | 132.6971696 | 129.1352856 | 156.3291443 | 149.7095559 | 146.2915152 | 146.4620702 | 147.7335339 | 150.9286771 | 154.9061277 | 95.34860751 | 133.8690183 | 146.3132975 | 125.1713381 | 127.8926701 | 130.2012397 | 156.9023861 | 96.33049307 | 141.5956748
58.06542798 | 96.60766258 | 153.1489383 | 132.764302 | 145.282382 | 149.8994598 | 153.9475146 | 130.6329465 | 110.2597536 | 133.7630629 | 129.0509819 | 148.8769935 | 149.3683281 | 146.8273238 | 146.4080943 | 147.8496731 | 151.0327211 | 157.3068382 | 94.80403398 | 133.7976244 | 145.9188792 | 125.3309303 | 127.7520941 | 130.268441 | 156.7921519 | 96.78965206 | 141.2465408
57.98270689 | 96.37015305 | 152.9985991 | 132.7344167 | 145.0868247 | 150.1148144 | 156.3119164 | 130.6373699 | 110.3789515 | 132.9590722 | 129.1930089 | 140.7562145 | 149.6168444 | 147.1570918 | 146.7519158 | 147.7459767 | 150.8615295 | 156.0608256 | 95.1409772 | 133.2382535 | 146.6935483 | 125.2047879 | 127.7313208 | 130.0606645 | 156.8125615 | 96.76101826 | 141.39536
57.97966437 | 96.48487463 | 154.6905 | 132.6394398 | 145.2486341 | 149.98674 | 156.2732275 | 130.5603992 | 110.3316087 | 132.5049934 | 129.1993321 | 151.0560234 | 149.4695243 | 146.7291165 | 146.6162214 | 147.7699655 | 150.7491185 | 155.0055194 | 95.03548058 | 133.752057 | 147.066106 | 125.1354378 | 127.5796683 | 130.3105253 | 156.9284137 | 96.90854722 | 141.1754865
58.06161414 | 96.60196533 | 155.2708322 | 132.8117123 | 145.0674398 | 150.5826129 | 154.405812 | 130.5796385 | 110.3880784 | 133.2369868 | 129.12913 | 139.4163389 | 149.7471946 | 147.2835428 | 148.1343862 | 147.7094792 | 150.5385427 | 155.5557329 | 95.50154822 | 133.8072818 | 147.1228368 | 125.2831232 | 127.4828283 | 130.0330443 | 156.9222154 | 96.61681376 | 141.1969818
57.97686421 | 96.64934418 | 152.9438216 | 132.7922488 | 144.5306161 | 150.3701661 | 151.7290081 | 130.5783501 | 110.1833913 | 133.6362141 | 129.1266274 | 146.576979 | 149.0500771 | 146.5905803 | 146.4291068 | 147.6041692 | 150.2800326 | 157.8022918 | 95.01423118 | 133.8229362 | 145.7187946 | 125.2313417 | 127.5303341 | 129.9302865 | 156.9751714 | 97.12727968 | 141.2380542
58.04357491 | 96.60225279 | 151.8170352 | 132.733325 | 144.8600106 | 150.0657864 | 156.1394895 | 130.5770588 | 110.0284111 | 131.9169034 | 129.0964985 | 144.0674839 | 149.1262784 | 146.5802197 | 146.377258 | 147.6899322 | 150.1066669 | 155.4990329 | 95.28600963 | 133.8990911 | 146.9292797 | 125.0041889 | 127.6279659 | 130.150923 | 156.7474531 | 97.40125393 | 141.361425
58.06492079 | 96.62827034 | 154.4094909 | 132.6384918 | 145.4503676 | 150.19803 | 154.2048381 | 130.5967883 | 110.240692 | 133.0293206 | 129.0323758 | 147.6431649 | 149.059053 | 147.4592443 | 147.7785805 | 147.454253 | 149.9162456 | 156.0732276 | 94.71643921 | 133.8648552 | 146.630424 | 125.3336514 | 127.498564 | 130.1018678 | 156.9486525 | 96.56779109 | 141.3648141
57.99811504 | 96.31760798 | 155.5274556 | 132.5965682 | 144.5557287 | 149.9157712 | 153.9283095 | 130.574011 | 109.9970333 | 133.4968183 | 129.0039845 | 155.7494676 | 149.1044681 | 147.2325619 | 147.033632 | 147.8235566 | 149.9204796 | 155.0864525 | 95.13389771 | 133.8435583 | 147.1176148 | 125.3186139 | 127.7273751 | 130.0216429 | 156.7132625 | 97.5408201 | 141.4221099
57.92574231 | 96.54598222 | 153.0770914 | 132.7782292 | 145.0421657 | 150.1246672 | 153.9441826 | 130.5422988 | 110.1724098 | 134.4956885 | 129.1191495 | 148.7231841 | 149.3459174 | 146.7951384 | 147.9632323 | 147.7235449 | 149.7792781 | 155.1452305 | 94.95607036 | 133.8732573 | 146.7248582 | 125.2041896 | 127.6713398 | 129.8289336 | 156.9162655 | 97.03123661 | 141.2632771
57.93512171 | 96.56685261 | 153.9196025 | 132.6239577 | 145.8302286 | 150.2022504 | 154.3918411 | 130.5445989 | 110.1367346 | 133.0428589 | 129.0271443 | 141.3492623 | 149.8690195 | 147.342242 | 147.9071261 | 147.8070298 | 149.7630645 | 155.3202093 | 95.49748963 | 133.1652703 | 146.4342532 | 125.2482331 | 127.7710206 | 130.0067892 | 156.8664794 | 97.28269953 | 141.3853943
58.01047291 | 96.54596477 | 155.3714556 | 132.7344305 | 146.3352321 | 149.3517956 | 152.9553647 | 130.5280029 | 110.1000305 | 132.5039739 | 128.6800141 | 154.5388765 | 149.4190491 | 147.2217605 | 147.6049211 | 147.7405084 | 149.5856318 | 155.2748778 | 95.08742352 | 133.8555082 | 146.9373209 | 125.0736506 | 127.5447202 | 129.9275677 | 156.8041641 | 97.20103774 | 141.0588615
58.03622562 | 96.71138626 | 152.9764984 | 132.7512604 | 144.700868 | 150.0515902 | 154.0533489 | 130.494319 | 110.1030928 | 130.5049888 | 128.902062 | 143.3520847 | 149.348381 | 147.0662574 | 148.3578674 | 147.6560411 | 145.3856311 | 154.9361992 | 95.18548993 | 133.7449859 | 147.2884525 | 124.9585495 | 127.4851678 | 130.0727214 | 156.8462567 | 96.99434624 | 141.294432
58.04273555 | 96.52400108 | 157.6281487 | 132.8316825 | 145.1435489 | 150.1288179 | 156.2201122 | 130.5059924 | 110.3290396 | 132.6031529 | 128.905524 | 161.1450391 | 149.3400411 | 146.6874673 | 146.3626782 | 147.7597124 | 149.5121493 | 155.327176 | 94.78098266 | 133.8285218 | 147.3634055 | 125.1166937 | 127.5226434 | 129.9837332 | 156.7088 | 97.86051129 | 141.3299121
57.95376918 | 96.33077608 | 151.8645774 | 132.6533072 | 144.7955701 | 149.3990034 | 153.9147274 | 130.4922572 | 109.895836 | 133.141213 | 128.8428363 | 146.1835493 | 150.038685 | 147.518265 | 148.1535028 | 147.7987322 | 149.466332 | 155.4460995 | 95.06350679 | 133.6847439 | 146.7744342 | 125.1665277 | 127.3585592 | 129.8342324 | 156.4843165 | 97.57612431 | 141.3489832
57.97365521 | 96.45538149 | 153.3354854 | 132.7598955 | 144.7512949 | 149.3710511 | 151.9619978 | 130.5157062 | 110.1746191 | 133.73023 | 129.0787023 | 144.1589976 | 149.1612815 | 146.543981 | 147.7606895 | 147.7834576 | 149.3070117 | 155.4659656 | 95.00235718 | 133.7468627 | 145.9608377 | 125.2069522 | 127.5125687 | 129.8901684 | 156.6984452 | 97.10956568 | 141.2520375
57.92540935 | 96.60609315 | 158.5533946 | 132.5897028 | 144.9219339 | 149.6395074 | 150.9902007 | 130.5329013 | 109.9511154 | 132.8095822 | 128.9520526 | 152.2000834 | 149.5373637 | 147.1386736 | 148.2319054 | 147.8964468 | 149.4671316 | 156.1041082 | 95.30346801 | 133.7471847 | 146.1111939 | 125.0492175 | 127.4376462 | 129.9597315 | 156.7246991 | 97.390914 | 141.388517
57.99344876 | 96.51060755 | 154.3842256 | 132.6158117 | 144.8232176 | 149.6278573 | 155.9611337 | 130.4595702 | 110.0988115 | 133.0185667 | 128.8583355 | 152.0906046 | 149.9840642 | 147.3498944 | 147.7809421 | 147.9080512 | 149.2981989 | 155.5215517 | 95.10256124 | 133.791179 | 146.9180487 | 125.0157977 | 127.4782995 | 129.935527 | 156.4895742 | 97.24077456 | 141.3764584
58.04598019 | 96.82305435 | 155.3459288 | 132.8380812 | 145.3185193 | 150.0884383 | 154.053619 | 130.4801084 | 110.1966703 | 132.0678152 | 128.7433446 | 155.9598245 | 149.5037308 | 147.2112598 | 147.6109347 | 147.6140838 | 149.4368291 | 155.3207856 | 95.19180656 | 133.0890875 | 147.0023166 | 125.0775924 | 127.3681315 | 130.0044577 | 156.6488527 | 97.27794313 | 141.2230783
57.9519742 | 96.32649801 | 150.9025524 | 132.7085744 | 145.9248762 | 149.4612364 | 150.8192205 | 130.5085802 | 110.3873437 | 133.1106404 | 128.8019592 | 148.930943 | 149.6476654 | 147.3113404 | 147.8147516 | 147.8741473 | 149.3484092 | 157.732752 | 94.95107884 | 133.8061227 | 145.8141157 | 125.0995364 | 127.4057723 | 129.8065577 | 156.4264991 | 97.40890867 | 141.251342
58.02746479 | 96.36757405 | 152.082464 | 132.6410745 | 144.5946281 | 150.2989154 | 156.7334538 | 130.4587264 | 110.4148728 | 133.4214619 | 128.9059489 | 144.327898 | 149.7316578 | 147.1055459 | 148.1144099 | 147.8844001 | 149.4057273 | 156.353835 | 94.96580557 | 133.6950035 | 146.8571761 | 125.1086748 | 127.5500956 | 130.0539125 | 156.6012614 | 96.67325637 | 141.2362064
57.9321946 | 96.45460866 | 155.5706088 | 132.3860564 | 145.4319834 | 149.3292723 | 154.3002271 | 130.4281125 | 110.1143131 | 132.3408839 | 128.9300827 | 145.1528593 | 149.6687892 | 146.6884475 | 147.867139 | 147.8768269 | 149.3642174 | 155.7843601 | 95.05190876 | 133.7018649 | 146.95911 | 125.0971949 | 127.2088487 | 129.911982 | 156.5295672 | 97.15749077 | 141.3985002
57.91724232 | 96.52388277 | 155.0797728 | 132.4547107 | 145.5581746 | 150.0030995 | 153.7902486 | 130.4639149 | 110.1983229 | 134.3550347 | 128.8823632 | 144.8168465 | 149.3145961 | 147.335999 | 148.4591089 | 147.9795895 | 149.2729704 | 155.3226935 | 95.26671002 | 133.687223 | 147.174133 | 125.0132821 | 127.4284931 | 129.9637301 | 156.6802837 | 97.14944878 | 141.4272377
57.9636211 | 96.53229457 | 152.7082479 | 132.4817184 | 145.274449 | 150.1063587 | 151.3056258 | 130.4245659 | 110.0541931 | 133.1301389 | 128.7656174 | 153.3145856 | 149.2216006 | 146.7024802 | 146.6986856 | 147.5884487 | 149.4391194 | 155.3624821 | 95.20122775 | 133.6740168 | 147.2735322 | 124.9219539 | 127.4253036 | 129.8975379 | 156.6260162 | 96.63385422 | 141.3928397
57.96047904 | 96.75206593 | 154.5572457 | 132.5942135 | 145.767186 | 149.7167231 | 153.7759736 | 130.4790046 | 110.0698365 | 133.9454138 | 128.6729421 | 144.6482189 | 149.1420999 | 147.1268157 | 146.4728208 | 147.6664008 | 149.2993375 | 155.3636588 | 95.10258931 | 133.113949 | 145.6561166 | 124.9686966 | 127.2021053 | 130.0443394 | 156.6907915 | 97.05447181 | 141.3218708
58.01188966 | 96.32677812 | 154.6146778 | 132.4174745 | 145.1901693 | 149.7118892 | 153.1467525 | 130.4516901 | 110.3172917 | 132.3009295 | 128.788182 | 152.9471993 | 149.7699424 | 146.5249163 | 148.3556593 | 147.8325531 | 149.442726 | 157.7685574 | 94.97291932 | 133.6303065 | 146.8750921 | 125.0199524 | 127.1864437 | 129.977083 | 156.6852733 | 97.31446452 | 141.4652419
57.96337554 | 96.35077348 | 152.9489148 | 132.4805696 | 144.4418458 | 149.8559207 | 156.1807937 | 130.4510107 | 110.0495131 | 133.8918966 | 128.7445208 | 142.6481921 | 149.5860792 | 146.593556 | 146.4930493 | 147.8234438 | 149.2580383 | 156.512606 | 94.9533477 | 133.7420518 | 146.4304093 | 125.0695934 | 127.1911978 | 129.7087904 | 156.8192075 | 96.71629983 | 141.4257058
57.85975067 | 96.35793664 | 152.9700797 | 132.4370437 | 144.1080149 | 150.0151769 | 154.3772781 | 130.4441553 | 110.2010023 | 133.1439753 | 128.7687457 | 143.3051578 | 149.6384978 | 146.4018279 | 148.276424 | 147.5143198 | 149.3315122 | 155.5895709 | 95.14326784 | 133.7661653 | 146.6300962 | 124.9516394 | 127.2132686 | 130.0036023 | 156.5816734 | 97.07999713 | 141.1700883
57.95129847 | 96.47646811 | 155.3751277 | 132.4651952 | 144.1891699 | 150.1872491 | 154.1393963 | 130.422273 | 110.1975159 | 131.6712414 | 128.8079532 | 141.8271514 | 149.2568686 | 147.3767964 | 147.3503352 | 147.82772 | 149.3859816 | 155.4371938 | 95.17770148 | 132.9951619 | 146.5792801 | 124.9793757 | 127.0552702 | 129.8224734 | 156.4497436 | 97.49436251 | 141.3396298
57.99458014 | 96.58184516 | 152.9394243 | 132.325585 | 145.0697146 | 149.8783822 | 150.3090612 | 130.4097112 | 110.1185486 | 133.6086667 | 128.7636961 | 141.5251088 | 148.8879621 | 147.3296346 | 147.5743812 | 147.4655301 | 149.3375231 | 155.9858831 | 95.2269332 | 133.740789 | 147.3581536 | 124.9743217 | 127.1908073 | 130.1161247 | 156.4279832 | 97.84676632 | 140.9492231
57.96944855 | 96.69393641 | 155.2663385 | 132.4504279 | 145.2375504 | 149.8985323 | 151.7488909 | 130.4772102 | 109.8982551 | 132.7751596 | 128.743017 | 151.1633522 | 149.4726691 | 147.208332 | 148.2807347 | 147.7279294 | 149.2575318 | 155.6606032 | 95.02267281 | 133.5725854 | 146.252224 | 124.7546411 | 127.0805166 | 129.9678153 | 156.4707528 | 96.99850007 | 141.1017813
58.06507689 | 96.30502901 | 155.4191308 | 132.4782341 | 143.8002229 | 149.7065858 | 152.874794 | 130.4035791 | 110.0903858 | 132.1206635 | 128.7246149 | 151.3365562 | 149.3281137 | 147.0805078 | 147.9943928 | 148.0822968 | 149.3826319 | 155.1227265 | 95.0265732 | 133.7177256 | 147.4107729 | 124.9519938 | 127.2113337 | 129.8118714 | 156.413626 | 96.35840773 | 141.4165248
57.93816453 | 96.42887644 | 153.5502968 | 132.5973801 | 144.5760667 | 150.0685092 | 154.1012335 | 130.381766 | 110.0897837 | 132.4333375 | 128.7830134 | 152.3969384 | 149.1228382 | 147.3116915 | 147.8457231 | 147.6666441 | 149.157212 | 155.8533818 | 94.80914066 | 133.1150358 | 146.7982564 | 124.8633919 | 127.0148287 | 129.5289114 | 156.6320564 | 96.97586764 | 141.3188441
57.8786983 | 96.45359359 | 153.0520588 | 132.401838 | 145.2823215 | 149.7747914 | 153.7857516 | 130.3823926 | 110.0168744 | 131.8777009 | 128.8089358 | 151.5181705 | 150.5223339 | 146.386974 | 148.2513985 | 147.8019806 | 149.2698924 | 156.6411197 | 95.08676017 | 133.6743371 | 146.7805846 | 124.8106761 | 127.3123182 | 129.5511152 | 156.7588541 | 96.79017854 | 141.4755766
57.96827771 | 96.27168332 | 158.7905539 | 132.4189563 | 145.6234919 | 150.1010169 | 152.296737 | 130.4097252 | 110.1425921 | 132.8455802 | 128.863499 | 141.5456612 | 149.2995583 | 146.6321839 | 147.3671984 | 147.6842819 | 149.2675932 | 157.798264 | 95.0176705 | 133.0943154 | 146.1566983 | 124.8260101 | 127.0807422 | 129.5674313 | 156.7254422 | 96.761379 | 141.6159406
58.01087224 | 96.65019376 | 155.7605519 | 132.4030606 | 144.8186789 | 149.7662534 | 153.7532922 | 130.4701314 | 109.9426012 | 132.7640223 | 128.7437773 | 152.0852271 | 149.5119196 | 146.6232217 | 147.9435744 | 147.7542893 | 149.2500975 | 155.4620286 | 95.1692655 | 133.7354578 | 147.0049253 | 124.6817978 | 126.9421543 | 129.6356841 | 156.341127 | 97.43515314 | 141.2669187
57.94177239 | 96.66063755 | 152.9928322 | 132.387058 | 145.1476717 | 149.8117879 | 154.2650457 | 130.412403 | 109.9244809 | 132.1576241 | 128.7533246 | 148.9803667 | 149.7148917 | 146.4427203 | 147.540132 | 147.9792711 | 149.118124 | 156.7299894 | 94.98218178 | 133.1561087 | 147.3818853 | 124.7491573 | 127.122092 | 129.5695697 | 156.3718181 | 97.23610945 | 141.47552
57.96277509 | 96.37988952 | 154.1611486 | 132.2618608 | 144.7547417 | 149.4436349 | 150.6474961 | 130.4184576 | 109.9378839 | 132.11534 | 128.7269009 | 140.6098047 | 149.492216 | 147.1856486 | 147.824729 | 147.8755001 | 149.2909235 | 155.7442492 | 95.1505056 | 133.6559216 | 146.0291401 | 124.7513047 | 127.1528692 | 129.717723 | 156.4026929 | 97.44381895 | 141.4974438
57.83749685 | 96.30465331 | 152.6089982 | 132.3879186 | 144.4006009 | 149.56925 | 154.0980782 | 130.4624328 | 110.1917537 | 132.3954646 | 128.6896966 | 155.5039744 | 149.4203415 | 146.5758554 | 148.2035876 | 147.4798872 | 149.2774323 | 157.8234152 | 94.6942373 | 133.7843211 | 147.3486228 | 124.7090262 | 127.0200445 | 129.6509808 | 156.3704343 | 96.29300108 | 141.372967
57.86264917 | 96.45373679 | 152.9841971 | 132.3069933 | 145.1599544 | 149.6808492 | 153.8865597 | 130.3677859 | 110.2608316 | 133.1557634 | 128.6444462 | 150.2052499 | 149.5149619 | 146.6501171 | 148.3837224 | 147.6216969 | 149.3383775 | 155.5374867 | 95.04353547 | 133.6367688 | 147.3249121 | 124.8023661 | 127.0517529 | 129.5114727 | 156.3557001 | 97.82419437 | 141.3960594
57.92832517 | 96.19718756 | 155.197454 | 132.2266049 | 143.9187403 | 149.7311674 | 153.5102436 | 130.3602545 | 110.2235206 | 132.0675764 | 128.6543209 | 148.9344053 | 149.290613 | 147.1630245 | 148.2196622 | 147.9084748 | 149.294039 | 157.8224329 | 94.9240667 | 133.6489227 | 145.8753342 | 124.8893431 | 126.9698249 | 129.7252932 | 156.4353257 | 97.0312759 | 141.5395482
58.01217257 | 96.76616948 | 154.9618445 | 132.4554349 | 144.6510442 | 149.3866589 | 154.0815259 | 130.3546536 | 110.3582761 | 134.1171722 | 128.69587 | 153.6932169 | 149.5051058 | 147.097066 | 147.9138278 | 147.6999638 | 149.2924594 | 155.7198563 | 95.30709682 | 133.6207859 | 147.2476356 | 124.7878371 | 126.9084614 | 129.1683836 | 156.5783717 | 97.29460547 | 141.2907822
57.96507042 | 96.49376106 | 152.4738002 | 132.2665898 | 144.9348202 | 149.9329921 | 155.117234 | 130.3627294 | 110.2657585 | 132.7709429 | 128.5972932 | 145.7551848 | 149.3542948 | 147.3497719 | 148.1102549 | 147.8100743 | 149.084632 | 155.2763498 | 94.92244982 | 133.6184745 | 146.0539241 | 124.8708848 | 126.934483 | 129.7490103 | 156.4815795 | 96.58419756 | 141.2850187
57.93119498 | 96.33661048 | 151.9450832 | 132.3118564 | 144.3354751 | 150.9576175 | 151.6451972 | 130.3269823 | 110.1220851 | 132.6084966 | 128.5739493 | 149.4320567 | 149.6255962 | 146.3879197 | 147.8772029 | 147.8387245 | 149.2399641 | 155.1254057 | 95.19259962 | 133.69862 | 146.831178 | 124.7238142 | 126.9496778 | 129.584307 | 156.465289 | 97.44976834 | 141.3230279
57.92206969 | 96.54020514 | 151.4734405 | 132.3347299 | 145.2364997 | 149.8023243 | 151.6634565 | 130.3154298 | 109.8035468 | 132.1510713 | 128.5632028 | 152.109894 | 149.8604471 | 146.4327651 | 147.6439823 | 147.8536041 | 149.2568585 | 155.6414324 | 94.69380054 | 133.6374989 | 147.1677426 | 124.7465778 | 127.0846112 | 129.599692 | 156.2094157 | 97.66381599 | 141.3710916
57.89099469 | 96.27655707 | 152.9359989 | 132.0940476 | 144.0614111 | 149.9023589 | 152.0808831 | 130.3438484 | 110.1322786 | 132.3978672 | 128.6160467 | 152.3257481 | 149.6404379 | 146.6851393 | 146.3483105 | 147.9731409 | 149.0853847 | 154.9525757 | 95.18012167 | 133.5171143 | 147.174391 | 124.7279517 | 127.0629316 | 129.7016228 | 156.4269346 | 96.54921712 | 141.2771034
57.87045875 | 96.23649203 | 155.4077334 | 132.2977171 | 144.8406831 | 150.0876754 | 154.1395289 | 130.3630945 | 110.2165657 | 131.7637934 | 128.5647884 | 143.2674737 | 148.9137949 | 147.231386 | 147.8564252 | 147.769061 | 149.1740414 | 156.3738891 | 94.87381726 | 133.0275478 | 147.2619471 | 124.7656487 | 126.826252 | 129.794542 | 156.4464505 | 96.24518794 | 141.4539487
57.91737512 | 96.78588871 | 153.6635543 | 132.3556771 | 144.8057813 | 150.3307462 | 154.3886222 | 130.29898 | 110.0597001 | 131.639887 | 128.6223715 | 141.9535096 | 149.0109748 | 147.2073638 | 147.8390328 | 147.749942 | 149.3134413 | 156.1368012 | 95.37336606 | 133.6359547 | 146.0251294 | 124.7083954 | 126.8275979 | 129.8670219 | 156.2575549 | 96.22691499 | 141.2415729
57.9053926 | 96.44819572 | 155.2296129 | 132.213837 | 144.8308989 | 149.5711522 | 154.2142215 | 130.335132 | 110.0834353 | 131.3453502 | 128.6155678 | 144.2800549 | 149.0030868 | 147.1479905 | 148.2196125 | 147.6691483 | 149.2840879 | 156.103815 | 94.95351275 | 133.6742683 | 147.1984653 | 124.6871049 | 126.8716052 | 129.8029506 | 156.3352614 | 97.66832941 | 141.1136277
57.95432219 | 96.412249 | 155.3358276 | 132.3471412 | 144.0866558 | 149.6531695 | 150.8754854 | 130.3617748 | 110.1127808 | 131.7262761 | 128.5859704 | 148.9438927 | 149.5332731 | 146.5298257 | 148.1606 | 147.9294429 | 149.3146096 | 156.4392407 | 95.20690219 | 133.6163425 | 147.9139493 | 124.7165414 | 126.6884951 | 129.6709951 | 156.4322684 | 96.83475757 | 141.2247148
57.85555956 | 96.34310662 | 153.049121 | 132.1600975 | 144.5216637 | 149.6987201 | 151.8875963 | 130.3868836 | 109.9691339 | 133.4489149 | 128.62748 | 156.0713285 | 149.5089265 | 146.2940015 | 147.561713 | 147.8950071 | 149.1869896 | 155.6476894 | 94.62464449 | 133.5773164 | 146.4697225 | 124.7020729 | 126.9903016 | 129.7806246 | 156.442124 | 96.16561201 | 141.4040335
57.87946562 | 96.28268479 | 150.8878295 | 132.3090321 | 144.0187915 | 149.8631004 | 154.8742457 | 130.3039335 | 110.2495136 | 132.596677 | 128.5652674 | 155.8325015 | 149.8114814 | 147.2936454 | 147.6815408 | 147.920365 | 149.1725493 | 156.0729584 | 95.06710898 | 133.6427131 | 147.3253755 | 124.6005967 | 126.7930788 | 129.8269727 | 156.4079632 | 93.74320043 | 141.2516375
57.86904763 | 96.29760027 | 155.0809649 | 132.3345328 | 144.1889879 | 149.6291616 | 154.9654558 | 130.2830061 | 110.258067 | 130.6881667 | 128.6711688 | 150.2507009 | 149.2266942 | 147.0913466 | 147.5548914 | 147.730473 | 149.3005854 | 155.6616635 | 94.88050676 | 133.6625238 | 147.9756071 | 124.7422104 | 126.9318206 | 129.7497099 | 156.204053 | 95.64670391 | 141.2686715
57.94505576 | 96.63725563 | 156.5243079 | 132.2870226 | 143.6151961 | 149.7164497 | 151.7040742 | 130.3516315 | 110.1072881 | 133.5817088 | 128.6360223 | 145.8026333 | 149.6357941 | 147.1727045 | 147.5760899 | 147.8547966 | 149.2577668 | 155.4558267 | 95.32650781 | 133.6227169 | 146.6298036 | 124.7582169 | 126.7217624 | 129.4496965 | 156.2307928 | 102.4780072 | 141.2637851
57.94157238 | 96.50006257 | 152.9315657 | 132.3151815 | 145.4313756 | 149.9476153 | 150.4066842 | 130.3013499 | 109.9624479 | 131.8352364 | 128.6320365 | 141.9687365 | 149.2571004 | 147.0792511 | 147.2913307 | 147.8134428 | 149.2603045 | 155.848581 | 94.85530112 | 133.5971272 | 146.8623652 | 124.7333182 | 126.8260471 | 129.6006767 | 156.3329796 | 102.3567766 | 141.3129209
57.90174115 | 96.39688261 | 151.5232614 | 132.3645752 | 144.2842536 | 149.8800358 | 153.9312673 | 130.3513421 | 110.2299567 | 133.1768274 | 128.5729616 | 152.9128256 | 149.4056866 | 146.4196994 | 147.7184063 | 147.5913211 | 149.2277497 | 157.5409604 | 95.09016151 | 133.6152352 | 147.6365742 | 124.5656061 | 126.8488996 | 129.5638288 | 156.2436711 | 100.1778442 | 141.2426317
57.85801381 | 96.36579341 | 155.5822047 | 132.3960302 | 144.2618755 | 149.5607806 | 153.901825 | 130.33003 | 110.327407 | 132.5245927 | 128.494272 | 149.1915394 | 149.5751968 | 146.4938019 | 148.3032941 | 147.6973341 | 149.3236872 | 155.6639803 | 94.62443593 | 133.6325117 | 147.322119 | 124.5954339 | 126.9068698 | 129.9231224 | 156.2618312 | 100.0655732 | 141.4874475
57.85238602 | 96.14755144 | 152.9848691 | 132.2273083 | 144.0550061 | 150.0005922 | 153.7663768 | 130.3152762 | 110.0311907 | 131.5787998 | 128.472629 | 158.0013575 | 149.0731837 | 147.2109706 | 147.8526606 | 147.7201929 | 149.1373529 | 156.9235029 | 95.00567525 | 133.666749 | 146.8449846 | 124.7383616 | 126.8085776 | 129.813383 | 156.1242945 | 100.0522041 | 141.5628512
57.91010905 | 96.53721005 | 151.2774401 | 132.1762757 | 144.7306181 | 148.6202506 | 153.7446241 | 130.3415322 | 110.0772645 | 131.7230467 | 128.5238162 | 143.1759394 | 149.1155103 | 147.0311754 | 148.170865 | 147.7041018 | 149.2674658 | 155.6093395 | 94.98424065 | 133.5452127 | 147.7227212 | 124.5287298 | 126.5962118 | 129.7919682 | 150.1985938 | 100.1229266 | 141.4348605
59.34936773 | 96.4636482 | 153.3242393 | 132.2301347 | 144.7423524 | 149.7726211 | 153.6620827 | 130.2903094 | 110.2172665 | 132.0542219 | 128.629445 | 151.9800048 | 149.5085481 | 146.5415083 | 146.535313 | 147.8069874 | 149.186768 | 155.6917126 | 95.37248667 | 133.7488805 | 147.8550836 | 124.7075658 | 126.6494444 | 129.6995709 | 150.3984165 | 99.91967406 | 142.8683766
59.31041227 | 98.65830211 | 151.2428614 | 130.2569037 | 150.7311912 | 151.3316551 | 154.8622029 | 131.9314651 | 108.6787777 | 130.7206445 | 130.6114279 | 152.2898398 | 152.8465915 | 147.9070473 | 151.3539431 | 145.1520246 | 154.667441 | 155.6110784 | 91.32291827 | 134.6039593 | 151.6618578 | 128.9961515 | 133.1935945 | 133.3683556 | 150.093811 | 99.96049686 | 142.7893088
59.20770555 | 98.80382971 | 153.2274264 | 130.359999 | 134.6797161 | 151.5573367 | 154.0517074 | 131.9166322 | 108.479116 | 131.1220334 | 130.7928972 | 152.0025403 | 150.3820674 | 146.9754478 | 151.5371759 | 145.2653947 | 153.2117126 | 155.7830349 | 91.46670705 | 134.6102107 | 152.2811371 | 129.0982199 | 133.1742371 | 133.4618861 | 150.3215738 | 99.8051506 | 142.7373995
59.33158225 | 98.6652572 | 152.842876 | 130.060099 | 154.9697161 | 151.2695365 | 154.2979837 | 131.9533875 | 108.8186661 | 131.4230363 | 130.8654618 | 151.9543648 | 152.1245211 | 147.7549443 | 151.5136247 | 145.2622159 | 153.6964272 | 155.7042658 | 91.16768549 | 134.8298275 | 151.8771858 | 129.0081198 | 133.061429 | 133.1697847 | 150.2563973 | 99.91123903 | 142.8487032
59.30826642 | 98.83012327 | 151.9991953 | 130.2493144 | 136.0154983 | 151.3150922 | 152.8966748 | 131.8728924 | 108.6081418 | 132.9323168 | 130.8273866 | 152.0154431 | 150.4322724 | 147.5880027 | 151.6282416 | 145.1041618 | 153.632185 | 156.2018401 | 91.2310161 | 134.6683555 | 151.7777456 | 129.2177938 | 133.012065 | 133.7470693 | 150.3655722 | 99.65946737 | 142.808831
59.31496611 | 98.83816442 | 152.3678007 | 130.1638717 | 145.3432803 | 151.3533529 | 152.7060889 | 131.9296309 | 108.9304332 | 131.9883525 | 130.7426161 | 151.8832344 | 150.468346 | 147.9999733 | 151.1839031 | 145.1562971 | 153.9086608 | 155.4488019 | 90.92409116 | 134.673063 | 151.1046458 | 129.0221408 | 132.91389 | 133.7261592 | 150.3287187 | 99.47057763 | 142.7364523
59.35396454 | 98.69586509 | 150.5384051 | 129.9906857 | 151.0169801 | 151.4338375 | 154.3859414 | 131.9142482 | 108.7423555 | 132.7988716 | 130.8790636 | 151.9956758 | 152.4476327 | 146.7031496 | 151.7263955 | 145.2907781 | 153.7034678 | 156.0621548 | 91.80153553 | 134.6467969 | 152.4208353 | 129.080371 | 132.8171136 | 133.1793771 | 150.3718583 | 99.47203604 | 142.9021111
59.24963139 | 98.75288553 | 153.5477833 | 130.1419732 | 150.5696012 | 151.6949971 | 154.1842479 | 131.8920466 | 108.7786244 | 134.1372133 | 130.8466548 | 151.8738507 | 151.4299172 | 147.2125885 | 151.8056539 | 145.0906444 | 153.9825054 | 154.4921686 | 91.23298424 | 134.6072892 | 152.0560197 | 129.2164609 | 132.7230734 | 133.7958609 | 150.3855722 | 99.5031395 | 142.8484609
59.29999645 | 98.78019711 | 150.7645532 | 130.1634783 | 148.6569205 | 151.5411292 | 152.8070079 | 131.9447979 | 109.0363929 | 131.4400434 | 130.7391721 | 151.8030307 | 150.9421505 | 147.3014079 | 150.6902902 | 145.0855449 | 154.1639435 | 154.5374533 | 91.33824878 | 134.7031127 | 152.0756199 | 129.0861003 | 132.6068823 | 133.7477216 | 150.468803 | 99.43141626 | 142.8228111
59.27971111 | 98.6409253 | 152.1742215 | 130.28362 | 152.4621731 | 151.4167063 | 151.3373386 | 131.8833002 | 108.7207666 | 132.8405891 | 130.7745341 | 151.903556 | 152.1904283 | 147.1241817 | 151.1098705 | 144.9414619 | 154.0985082 | 155.4463379 | 91.55650307 | 134.6441278 | 151.9889211 | 129.1380555 | 132.594578 | 133.0380862 | 150.3609928 | 99.42434759 | 142.7372395
59.31637677 | 98.94792446 | 152.3625764 | 129.8132045 | 151.8667417 | 151.3455654 | 153.0703542 | 131.9026877 | 108.6949535 | 132.1516587 | 130.7620733 | 151.940118 | 151.9606167 | 147.8834639 | 151.3021645 | 145.0958181 | 154.3226257 | 155.1443123 | 91.27447205 | 134.7282435 | 151.9645146 | 129.0980766 | 132.5073032 | 133.1176843 | 150.33545 | 101.2097708 | 142.7428432
59.27617498 | 98.64385235 | 150.9379279 | 130.0367519 | 133.370918 | 151.6250143 | 153.262796 | 131.8558319 | 108.7228623 | 132.5123344 | 130.690554 | 151.8490345 | 150.0492635 | 147.0965453 | 151.7260168 | 145.1775871 | 154.3972347 | 155.6035614 | 91.05365019 | 134.6190421 | 152.7531518 | 129.0301535 | 132.4594772 | 132.6344013 | 150.4629955 | 101.1410287 | 142.8734036
59.31235143 | 98.7265932 | 151.8477577 | 129.9395403 | 96.34512828 | 151.3350455 | 153.6408039 | 131.8110648 | 108.7057649 | 132.69653 | 130.8193763 | 151.8573381 | 152.5306636 | 147.9641781 | 151.222856 | 145.2738914 | 153.5386595 | 155.3592945 | 91.4688477 | 134.795947 | 151.801813 | 129.0430655 | 132.4190674 | 132.6235179 | 150.3787129 | 101.1207564 | 142.8199155
59.2172804 | 98.86276275 | 151.3791804 | 130.2409479 | 148.8957421 | 151.3155941 | 153.6958703 | 131.8220831 | 108.7430226 | 132.6386321 | 130.7140795 | 152.1359975 | 150.9631996 | 147.8044125 | 151.378187 | 145.1959807 | 153.8899558 | 154.8694413 | 91.27532083 | 134.5739306 | 151.6185379 | 129.2147783 | 132.3660924 | 132.6840516 | 150.3969156 | 101.0068005 | 142.743148
59.27160691 | 98.68081596 | 150.9085171 | 129.7506941 | 155.1332911 | 151.4304248 | 155.0457008 | 131.8262496 | 108.8745553 | 133.924051 | 130.6433124 | 151.7252233 | 151.0609595 | 147.7440001 | 151.5393159 | 145.1010799 | 153.8901966 | 155.708765 | 91.48054689 | 134.5988462 | 152.1107 | 128.8624332 | 132.2298418 | 132.834882 | 150.4531021 | 101.0010171 | 142.8934162
59.24312976 | 98.66985199 | 150.9927393 | 130.1798226 | 149.2150414 | 151.5339111 | 154.194063 | 131.780973 | 108.9854304 | 131.9205511 | 130.7369046 | 151.9290918 | 154.3638687 | 147.7895767 | 151.3233309 | 145.3307857 | 153.3824708 | 155.5021551 | 91.15664766 | 134.51894 | 152.2563362 | 128.9352974 | 132.174772 | 132.6799193 | 150.5091572 | 100.9053801 | 142.8803375
59.26832218 | 98.94053265 | 151.4935304 | 130.1108039 | 153.7212506 | 151.3586442 | 152.9589219 | 131.8144345 | 108.7538081 | 131.7239346 | 130.8671422 | 151.8888397 | 152.2148609 | 147.8868845 | 151.3159404 | 145.351972 | 153.9125126 | 155.518014 | 91.17645454 | 134.5810737 | 152.651399 | 128.9885534 | 132.1302987 | 132.5601939 | 150.4439089 | 100.9772272 | 142.7327451
59.26017302 | 98.67195816 | 151.6869971 | 130.1828851 | 118.7404655 | 151.5833734 | 152.1325562 | 131.8119443 | 108.9619343 | 134.4230738 | 130.7491481 | 151.9932368 | 152.1939672 | 146.5434439 | 151.1829846 | 145.2281866 | 153.9707963 | 155.7718427 | 90.8194054 | 134.6772847 | 152.492108 | 128.8542577 | 132.0923232 | 132.6923105 | 150.3700243 | 100.9309871 | 142.7317411
59.28325699 | 98.68666921 | 154.0416247 | 130.0672834 | 126.1733401 | 150.3627668 | 154.3834068 | 131.7917653 | 108.435518 | 133.616393 | 130.7307129 | 152.1098183 | 151.9418114 | 147.7159101 | 150.5853523 | 145.2056859 | 153.9825293 | 155.1035142 | 90.87729882 | 134.5930167 | 152.0557908 | 129.0429729 | 132.1062298 | 132.9278841 | 150.4221802 | 100.7686859 | 142.8633178
59.26313263 | 98.81602501 | 151.6114611 | 130.1661798 | 145.4844644 | 151.1107743 | 151.4310983 | 131.7503457 | 108.7564977 | 131.5825832 | 130.6405143 | 152.0582255 | 151.8144169 | 147.4497013 | 151.6057861 | 145.1477539 | 153.578696 | 154.4237325 | 90.66446494 | 134.6390348 | 151.3710471 | 129.0742909 | 132.0154175 | 132.9053547 | 150.3497092 | 100.7844874 | 142.8365091
59.28518724 | 98.5496627 | 153.7097076 | 129.9886229 | 144.6393644 | 151.6329632 | 152.7607763 | 131.7831318 | 108.8152618 | 133.8830531 | 130.6993931 | 152.1021742 | 152.1387331 | 147.4499731 | 151.7045784 | 145.1855971 | 153.8685713 | 155.8976865 | 90.92796574 | 134.6261044 | 152.5422318 | 129.0404274 | 131.9713828 | 132.5187293 | 150.3548474 | 100.7886029 | 142.5515437
59.23494344 | 98.83459165 | 151.3155302 | 130.0170901 | 145.1363642 | 151.5270805 | 152.3442312 | 131.7631188 | 108.8243503 | 132.8902829 | 130.7856125 | 151.8853127 | 152.9805512 | 147.7640618 | 151.9848269 | 145.2325059 | 153.594179 | 154.7428525 | 90.68059051 | 134.5258919 | 151.7574699 | 129.0486474 | 131.9493718 | 132.4691965 | 150.5016152 | 98.72460134 | 142.7356905
59.22203355 | 98.71650718 | 153.5873874 | 130.1681031 | 146.7577673 | 151.2944577 | 151.6329762 | 131.7301445 | 108.9121284 | 133.7400886 | 130.6182402 | 152.0683392 | 151.3597989 | 147.8167058 | 150.8742527 | 145.2781266 | 153.630509 | 154.4972658 | 90.79141476 | 134.5418762 | 151.7544707 | 128.9416964 | 131.8771988 | 132.9266029 | 150.3893976 | 98.65347639 | 142.8026199
59.34201714 | 98.58708519 | 150.9869435 | 129.963147 | 144.0312302 | 151.1016397 | 152.9050177 | 131.6783608 | 108.7116706 | 133.3876611 | 130.5560518 | 152.1532408 | 151.488414 | 147.6501702 | 151.8931799 | 145.2191839 | 153.9468177 | 155.2059712 | 90.37757659 | 134.5282322 | 151.8472913 | 129.1067074 | 131.8347856 | 132.6769968 | 150.3448555 | 100.6934264 | 142.882283
59.30253943 | 98.63398485 | 152.1657755 | 129.8752542 | 145.4752095 | 150.8858474 | 153.7208579 | 131.684299 | 108.6570289 | 131.7713892 | 130.577213 | 151.9324829 | 150.6754036 | 147.9298752 | 152.0923806 | 145.3237408 | 153.6859621 | 155.6339913 | 90.59420465 | 134.6252693 | 152.3178014 | 128.8447113 | 131.8058319 | 132.4960714 | 150.3926257 | 98.61058344 | 142.9531906
59.20853907 | 98.85783285 | 152.258948 | 129.8450787 | 146.6543406 | 151.7440643 | 152.6876617 | 131.6721045 | 108.7154401 | 131.7720904 | 130.6895374 | 151.9755366 | 151.6581903 | 146.7282959 | 152.2031526 | 145.0666746 | 153.3101231 | 155.0185726 | 90.29872927 | 134.6830604 | 152.6349989 | 128.9493802 | 131.7129145 | 132.5259405 | 150.394624 | 98.56221394 | 142.8803925
59.23894595 | 98.55904429 | 151.912402 | 129.9767315 | 144.2052358 | 151.6726131 | 152.1447697 | 131.6662893 | 108.8324797 | 132.9863733 | 130.6442925 | 151.8115395 | 151.4607364 | 147.7258852 | 151.6486204 | 145.1571479 | 154.1928706 | 154.8850446 | 90.56817448 | 134.4490693 | 151.7406088 | 128.8133892 | 131.639684 | 133.0655933 | 150.3757445 | 98.55500196 | 142.9127871
59.22896014 | 98.87305033 | 153.8777389 | 129.9099862 | 143.7251059 | 151.2579454 | 152.7794046 | 131.6632933 | 108.8508683 | 133.9328103 | 130.6491319 | 151.9091733 | 152.7519293 | 148.0872406 | 151.9582807 | 145.1417326 | 154.1415825 | 154.9512719 | 90.16380117 | 134.4552564 | 151.9881684 | 129.0108445 | 131.6431565 | 132.2803597 | 150.4311242 | 98.62112113 | 142.8373913
59.21774396 | 98.66208189 | 153.7321163 | 129.7579494 | 144.3066609 | 151.3365649 | 153.6204361 | 131.6982034 | 108.7976044 | 132.8825381 | 130.5258562 | 151.9739486 | 153.5385087 | 146.9431322 | 150.5292774 | 145.2079221 | 154.5941567 | 155.7918299 | 90.47208795 | 134.5501355 | 152.8640191 | 129.0418095 | 132.4806192 | 132.1819921 | 150.4356813 | 98.58130958 | 142.7577313
59.24042833 | 98.57351328 | 151.5741315 | 129.9411931 | 146.3507041 | 151.7016248 | 154.6485096 | 131.6683485 | 108.9451399 | 131.8754323 | 130.5129999 | 151.741765 | 152.4393584 | 147.2943669 | 151.4452042 | 145.1926349 | 153.8684076 | 155.6316436 | 90.05511412 | 134.5425811 | 152.2309818 | 128.8394357 | 131.5998562 | 132.0174067 | 150.4726237 | 98.57638336 | 142.837368
59.19358531 | 98.71362361 | 151.3455959 | 129.8438042 | 143.0675881 | 151.5853201 | 151.3447465 | 131.6088417 | 108.2980724 | 132.9134838 | 130.6745951 | 151.9021478 | 151.4567489 | 147.3626952 | 150.1612669 | 145.229675 | 153.5260177 | 155.756458 | 90.55691126 | 134.5188113 | 152.4248582 | 128.8450095 | 131.3087988 | 132.0920238 | 150.6285301 | 98.43894931 | 142.7103293
59.20013226 | 98.78547639 | 151.1282592 | 129.6927111 | 144.5579341 | 151.1355243 | 153.1874015 | 131.6097561 | 109.0624286 | 132.8939021 | 130.4878323 | 151.9156103 | 151.7902409 | 147.6458259 | 151.5911073 | 145.2039953 | 154.4229963 | 155.5714353 | 90.34879444 | 134.5538652 | 151.8967786 | 128.6949229 | 131.4805454 | 132.1461381 | 150.5987552 | 98.5521246 | 142.7417515
59.2587159 | 98.57799343 | 151.4509441 | 129.7844867 | 143.5889418 | 151.1681901 | 152.592809 | 131.5576817 | 108.7473625 | 132.6396898 | 130.507668 | 152.0197751 | 152.1482385 | 148.3105995 | 151.6845384 | 145.1771139 | 153.8311121 | 155.4263364 | 90.51711789 | 134.5786336 | 151.738573 | 128.8326417 | 131.3278512 | 131.9933712 | 150.5645176 | 98.49280706 | 142.8589129
59.2520963 | 98.72879806 | 151.6445367 | 129.8713236 | 145.7631994 | 151.4220348 | 151.4664648 | 131.6120021 | 108.7046916 | 133.3523486 | 130.3731081 | 152.0013188 | 151.7117868 | 147.8625081 | 151.8876902 | 145.1900358 | 153.9846668 | 155.0534345 | 90.09601413 | 134.5682639 | 151.7429441 | 128.7385908 | 131.3401354 | 132.1135502 | 150.4882902 | 98.35164914 | 142.8797719
59.249443 | 98.63611517 | 150.477165 | 129.695943 | 145.172695 | 151.3706643 | 153.482912 | 131.6161762 | 108.9391616 | 131.6172861 | 130.5393356 | 152.1888642 | 150.5191969 | 147.1783032 | 151.5007134 | 145.1671751 | 154.0323798 | 155.3909373 | 90.51270771 | 134.5173355 | 151.886032 | 128.8485726 | 131.2868899 | 132.1657023 | 150.3748812 | 98.43288485 | 142.8183911
59.28180758 | 98.55792756 | 152.3276504 | 129.5850373 | 146.5684315 | 151.4936553 | 159.1726117 | 131.5543249 | 109.0425768 | 133.933352 | 130.3403704 | 152.0288976 | 153.3320042 | 147.5484097 | 151.8226947 | 145.0329792 | 153.7663918 | 155.241813 | 89.96611798 | 134.5500421 | 152.2660728 | 128.946644 | 131.3069752 | 132.2200769 | 150.3493724 | 98.45102458 | 142.7280714
59.24572053 | 98.90135206 | 152.0585582 | 129.6417787 | 144.8534341 | 151.3527629 | 152.6950653 | 131.584636 | 108.1965213 | 132.9735687 | 130.5879264 | 152.0669621 | 152.8387463 | 147.5279469 | 151.3923453 | 145.1753472 | 154.4811485 | 155.3765093 | 90.27778732 | 134.466504 | 152.2993844 | 128.7680061 | 131.1769157 | 132.0049546 | 150.4874016 | 98.28747494 | 142.4961056
59.1974036 | 98.44721895 | 150.9136257 | 129.8097853 | 145.328637 | 151.4169829 | 151.1799812 | 131.5905882 | 108.6665891 | 131.3503042 | 130.3563267 | 151.9772995 | 152.1919471 | 146.8148186 | 151.582161 | 145.1032747 | 153.4073302 | 154.4287794 | 90.17040928 | 134.537901 | 152.0881541 | 128.7249675 | 131.0409172 | 132.2058254 | 150.4037761 | 98.34130335 | 142.1895609
59.17726367 | 98.68013639 | 151.412801 | 129.7041463 | 143.1168303 | 151.4617547 | 151.5370863 | 131.5522779 | 108.74739 | 131.4507448 | 130.391166 | 152.1006257 | 152.7819011 | 147.5204974 | 150.9107178 | 145.1251114 | 153.9835117 | 155.4849161 | 90.52035842 | 134.4223093 | 152.0507577 | 128.8317218 | 131.0604311 | 132.163053 | 150.4196065 | 98.37683045 | 142.8524259
59.28176596 | 98.68364848 | 151.9138289 | 129.5896813 | 143.2330474 | 151.2798122 | 156.8229174 | 131.5438904 | 108.9156032 | 131.5568812 | 130.3098642 | 151.7567492 | 152.5988407 | 147.2826786 | 151.8862568 | 145.2642578 | 154.1965592 | 156.1027384 | 90.20940511 | 134.5835054 | 151.8080935 | 128.7844016 | 131.0963833 | 132.152331 | 150.6121523 | 98.29007398 | 142.7455781
59.15938443 | 98.6033603 | 153.3599258 | 129.6534515 | 147.716332 | 151.2064823 | 153.8330026 | 131.5179471 | 108.7032591 | 132.6479976 | 130.3868938 | 152.0904711 | 150.5258322 | 148.0264868 | 151.8504105 | 145.2198487 | 154.3095882 | 156.0179521 | 90.39561678 | 134.4241684 | 151.9992173 | 128.7311325 | 131.0261676 | 132.1604845 | 150.467376 | 98.27685151 | 142.6650137
59.24119536 | 98.61426777 | 150.5424407 | 129.5429278 | 145.6418081 | 151.455558 | 153.9941906 | 129.6297021 | 108.9993481 | 131.2637391 | 130.3968766 | 151.9877633 | 154.2730343 | 147.4339826 | 152.0056769 | 145.4935903 | 153.9631209 | 155.429323 | 89.95888969 | 134.5097377 | 152.1917403 | 128.8416292 | 130.8868704 | 132.2044159 | 150.4781848 | 98.22833944 | 142.7828033
59.17846926 | 98.74916602 | 151.2251624 | 129.5707388 | 144.9312831 | 151.3886027 | 152.0294714 | 131.5490041 | 108.9850851 | 131.2671371 | 130.4090326 | 153.8754665 | 151.2521113 | 147.255845 | 151.2508221 | 145.2261806 | 154.358768 | 155.4146813 | 90.43246802 | 134.4573851 | 152.3357428 | 128.8866306 | 130.8476787 | 132.2701938 | 150.5600598 | 98.31797496 | 142.3345666
59.19259747 | 98.38737043 | 152.087949 | 129.2893185 | 144.5683555 | 151.0499797 | 154.5272156 | 131.536247 | 108.859755 | 132.7370161 | 130.5377028 | 151.9560254 | 151.1382925 | 146.881643 | 151.9338651 | 145.2491277 | 153.5213244 | 156.260807 | 90.13825077 | 134.5069447 | 151.7651043 | 128.8468244 | 130.8399061 | 132.0914034 | 150.4600222 | 98.39614977 | 142.8202703
59.24572673 | 98.74110888 | 152.1544442 | 129.5623017 | 146.0680691 | 151.3437204 | 152.1262617 | 131.4627463 | 108.8537127 | 130.9354881 | 130.4199314 | 151.9868446 | 151.440855 | 147.1889103 | 150.6473273 | 145.2175323 | 154.2849702 | 154.7454612 | 90.57293857 | 134.51904 | 151.9376189 | 128.7871958 | 130.8388576 | 132.2042406 | 150.3485827 | 98.21457663 | 142.7660059
59.21151247 | 98.54387043 | 149.9703002 | 129.4147061 | 146.2323539 | 151.3610457 | 156.2681524 | 131.4962122 | 108.6053024 | 133.7072956 | 130.4115136 | 151.9370098 | 152.4685221 | 146.6274949 | 151.9437656 | 145.1118744 | 153.2827115 | 155.7679973 | 90.19486514 | 134.5189233 | 152.8705328 | 128.9565193 | 130.7696135 | 132.0374123 | 150.5214796 | 98.18671122 | 142.1953536
59.13330898 | 98.43034486 | 154.0896729 | 129.4434763 | 142.676055 | 149.8333258 | 153.6494384 | 131.4838653 | 108.9163403 | 129.87258 | 130.3942256 | 151.9977711 | 151.909108 | 146.741124 | 151.863281 | 145.2111565 | 154.2746918 | 155.7775637 | 90.24548435 | 134.4855026 | 152.004284 | 128.5946024 | 130.8008123 | 132.1123191 | 150.5589185 | 98.33374612 | 142.8144104
59.17739179 | 98.70081235 | 151.8432546 | 129.310669 | 145.088624 | 150.2362995 | 154.1209507 | 131.5155653 | 108.5825627 | 130.2516695 | 130.2235079 | 152.0323812 | 151.2641414 | 147.7054186 | 151.5589781 | 145.4807637 | 153.7441231 | 154.4675478 | 89.78137648 | 134.4490776 | 152.4862565 | 128.87932 | 130.7320345 | 132.1528606 | 150.5517898 | 98.12188827 | 142.7636892
59.24687422 | 98.52000546 | 151.0304169 | 129.2353679 | 144.9895744 | 149.6222766 | 152.7362244 | 131.5241372 | 108.8922052 | 132.8957016 | 130.1921161 | 151.9909106 | 150.9989248 | 147.9601966 | 151.7618248 | 145.1510093 | 153.8971066 | 155.738926 | 91.09108147 | 134.4646091 | 151.8478127 | 128.7122397 | 130.6160664 | 132.3247201 | 150.5646234 | 98.12323351 | 142.7079041
59.13095566 | 98.50650792 | 151.3732504 | 129.3329827 | 146.9108216 | 149.8553447 | 152.7491382 | 131.4839153 | 108.7294235 | 131.6316022 | 130.3076315 | 152.111641 | 150.1408957 | 147.5353525 | 152.2818386 | 145.112626 | 153.9974287 | 155.8442945 | 90.25891296 | 134.4267151 | 152.547148 | 128.6164399 | 130.6849025 | 132.1550117 | 150.4986114 | 98.09616558 | 142.842322
59.14920161 | 98.77625395 | 150.7830639 | 129.2237646 | 143.6563306 | 150.0764889 | 151.9818486 | 131.4407699 | 108.6521997 | 131.5540891 | 130.3575457 | 151.9729188 | 151.4832998 | 147.2028744 | 152.0827435 | 145.17438 | 153.4563781 | 155.0623776 | 90.5035144 | 134.6600002 | 152.3954184 | 128.6801256 | 130.6569709 | 131.8757291 | 150.6588788 | 98.08557743 | 142.7703371
59.12945141 | 98.49301996 | 152.2976433 | 129.2466129 | 147.0429518 | 149.8601717 | 154.4405051 | 131.4865126 | 108.589993 | 130.5587183 | 130.2228067 | 151.847464 | 151.0685102 | 147.2170036 | 150.7836086 | 145.3909502 | 154.2457419 | 155.2724074 | 90.06820402 | 134.4423227 | 152.3399128 | 128.5768527 | 130.5776591 | 132.1099893 | 150.5523578 | 97.99429227 | 142.232059
59.16313612 | 98.48082222 | 150.4034208 | 129.2633071 | 145.1213563 | 149.2648218 | 152.115762 | 131.4448652 | 108.7511946 | 130.6664753 | 130.2983251 | 152.0035887 | 151.9277202 | 147.2383807 | 151.8667293 | 145.4832036 | 153.4024236 | 155.6277805 | 90.33927051 | 134.4845725 | 152.3521862 | 128.6798422 | 130.5612932 | 132.1723646 | 150.5343451 | 98.11813669 | 142.7687391
59.15684281 | 98.6962551 | 151.0383937 | 128.9662561 | 143.8094432 | 149.6713483 | 154.3514105 | 131.4587364 | 108.7557059 | 131.9511436 | 130.2229138 | 151.9271513 | 151.8985745 | 147.2870187 | 152.2400675 | 145.0675213 | 154.4728252 | 156.0618672 | 89.77091994 | 134.356232 | 151.060662 | 128.6612069 | 130.5620425 | 132.0544385 | 150.449293 | 97.94427478 | 142.7295959
59.14658567 | 98.58016007 | 153.9065866 | 129.118359 | 145.2180484 | 149.6578304 | 153.0413204 | 131.4335575 | 108.8345576 | 133.9657127 | 130.3203339 | 151.8761491 | 149.9281635 | 148.1680874 | 151.8017375 | 145.1771478 | 154.4914424 | 155.8244005 | 90.277343 | 134.5890854 | 151.9814529 | 128.7880288 | 130.4622617 | 132.2108331 | 150.4194398 | 97.96064678 | 142.1974282
59.23613689 | 98.52621813 | 150.4235897 | 129.291549 | 147.4626371 | 149.1645601 | 154.7260641 | 131.4282872 | 108.7937785 | 132.5022885 | 130.2359415 | 151.9988972 | 151.7304627 | 148.176833 | 151.4411925 | 145.2993608 | 154.4365224 | 155.4394978 | 90.15056024 | 134.5247449 | 153.0496621 | 128.6143499 | 130.4613938 | 132.2550971 | 150.5559552 | 97.98076055 | 142.8260479
59.14920586 | 98.62007696 | 151.4068548 | 129.2121658 | 145.3368338 | 149.7138168 | 152.0480165 | 131.4838164 | 108.8100971 | 129.0841161 | 130.2798085 | 151.9558372 | 152.6446826 | 147.8119642 | 151.5685323 | 145.5036415 | 154.6864189 | 154.700366 | 90.47751963 | 134.5654415 | 152.3856593 | 128.4927705 | 130.3749793 | 132.1595352 | 150.500766 | 97.97894328 | 142.8171499
59.21395098 | 98.50452946 | 150.746864 | 128.9594263 | 144.1149343 | 149.4221705 | 151.5572197 | 131.3912128 | 108.4255252 | 130.7497102 | 130.2129178 | 151.8845212 | 151.5904226 | 147.8670589 | 151.8857879 | 145.3950893 | 154.0952718 | 155.7864222 | 90.1409443 | 134.4542511 | 152.5579356 | 128.5444679 | 130.4193345 | 132.1543108 | 150.5389376 | 97.9886144 | 142.8109557
59.20160937 | 98.50989071 | 151.7163869 | 129.2743236 | 145.8526315 | 149.5296399 | 151.2144547 | 131.3994505 | 108.6387736 | 131.9388478 | 130.2248725 | 152.1275487 | 152.8206489 | 147.8847295 | 151.8325063 | 145.2324697 | 154.7460684 | 155.1597448 | 90.28114218 | 134.449188 | 151.2447253 | 128.6564266 | 130.3873674 | 132.2270713 | 150.4963253 | 97.95400952 | 142.7797149
59.13567648 | 98.70058841 | 151.5637474 | 129.1529674 | 143.7279652 | 149.1913383 | 152.7649303 | 131.37123 | 108.7265942 | 131.1794456 | 130.1967208 | 151.872035 | 144.0160436 | 146.7805241 | 152.0993364 | 145.2004488 | 154.2130832 | 156.0321016 | 89.92698192 | 134.5487459 | 151.8176703 | 128.5873062 | 130.3286758 | 132.55813 | 150.5737498 | 98.03171194 | 142.7174755
59.19679923 | 98.35947206 | 151.782254 | 129.1559443 | 143.8257992 | 149.5456931 | 153.5641742 | 131.3868482 | 108.7943425 | 132.1573035 | 130.2661201 | 152.0483595 | 152.1061454 | 147.1990781 | 152.0718536 | 145.217585 | 153.8607198 | 155.2544934 | 90.23541563 | 134.4367226 | 151.3985278 | 128.5168081 | 130.3184071 | 132.1753778 | 150.5858598 | 97.97559377 | 142.9223856
59.25015537 | 98.5759285 | 151.490313 | 129.0034089 | 144.5128974 | 149.3733764 | 152.4445133 | 131.3410956 | 108.6837398 | 130.5110483 | 130.173554 | 152.0203393 | 152.9442812 | 146.9000397 | 151.4888469 | 145.2113464 | 153.8289792 | 155.4078699 | 90.06436311 | 134.4919331 | 151.7243788 | 128.7232697 | 130.2669442 | 132.1499033 | 150.5243892 | 97.97207874 | 142.8760575
59.17958115 | 98.63209242 | 151.8607649 | 129.187938 | 145.7927099 | 149.6444767 | 154.5795964 | 131.4031003 | 108.63123 | 135.3346709 | 130.1389443 | 152.0576525 | 151.4450026 | 147.2204727 | 151.3768236 | 145.199806 | 153.1208379 | 155.9929763 | 90.44764462 | 134.4805941 | 151.2769637 | 128.5193663 | 130.3141331 | 132.1630932 | 150.5483007 | 97.86996475 | 142.8029195
59.23896795 | 98.33157365 | 151.2239704 | 129.1694914 | 146.9771346 | 149.2420533 | 151.6705882 | 131.3524464 | 108.6317015 | 130.4421639 | 130.2129002 | 152.0927735 | 151.8557447 | 147.4350535 | 150.3496536 | 145.1869016 | 152.8912666 | 155.9912886 | 89.98004431 | 134.3717174 | 152.4440351 | 128.3957093 | 130.1407577 | 132.5248366 | 150.5197498 | 97.88281182 | 142.7197057
59.13272679 | 98.6149799 | 150.424423 | 129.205893 | 146.0030068 | 149.5325711 | 151.7994322 | 131.3877389 | 108.7263244 | 131.7390266 | 130.1585382 | 151.9074189 | 150.7694312 | 147.4672812 | 152.033034 | 145.0041232 | 153.0691807 | 156.0543054 | 90.3029284 | 134.444373 | 151.8300182 | 128.5532911 | 130.182935 | 132.2043464 | 150.6444087 | 97.90349959 | 142.8478223
59.10902717 | 98.59948338 | 150.4631366 | 129.002812 | 144.2890904 | 149.3436948 | 152.0127341 | 131.3864805 | 108.6048212 | 131.0904938 | 130.1474319 | 151.9184246 | 151.9762899 | 147.3518991 | 153.2214006 | 145.2110707 | 152.9764823 | 156.0497936 | 89.89025425 | 134.3671896 | 151.7783263 | 128.5713032 | 130.0860405 | 132.0436481 | 150.5808836 | 97.82216426 | 142.7524674
59.20047949 | 98.38123748 | 151.7817397 | 129.0915103 | 144.3379571 | 149.3153588 | 154.1425515 | 131.4000694 | 108.4032459 | 131.8911519 | 130.1200024 | 151.8959063 | 152.5591655 | 146.5093729 | 150.8047369 | 145.1828843 | 153.2313874 | 155.9008122 | 90.1949354 | 134.4159946 | 152.066426 | 128.528667 | 130.0937577 | 131.7816755 | 150.5031998 | 97.81366165 | 142.790386
59.16086136 | 98.68761293 | 151.4270633 | 128.8858965 | 145.2057146 | 149.6367455 | 151.0997516 | 131.3201634 | 108.6706721 | 129.774271 | 130.042938 | 152.0548164 | 150.0619271 | 147.8230094 | 151.5915458 | 145.4788525 | 152.851509 | 156.1521183 | 90.03946445 | 134.3902022 | 152.6071887 | 128.6104866 | 130.0455242 | 132.1272821 | 150.6427197 | 97.84017898 | 142.1313107
59.05818695 | 98.41534952 | 151.6126999 | 129.0422128 | 148.1512594 | 149.7251397 | 152.4347169 | 131.3518769 | 108.2744341 | 131.0876614 | 129.9361103 | 151.9050155 | 152.1931107 | 148.2845398 | 151.4282657 | 145.2978637 | 152.6299836 | 156.1811719 | 90.28146284 | 134.4246647 | 151.7930089 | 128.5133736 | 130.1103313 | 132.1722354 | 150.6477248 | 97.87675092 | 142.7235843
59.20322456 | 98.48814448 | 151.274898 | 129.1323074 | 143.8062216 | 149.5871523 | 152.9379482 | 131.2946108 | 108.6636805 | 131.6810719 | 130.1531896 | 151.8813355 | 151.2587345 | 147.7770406 | 151.7260391 | 145.0193833 | 152.803312 | 155.6416091 | 89.983179 | 134.4047999 | 152.567673 | 128.3846384 | 130.0744786 | 132.2875524 | 150.6827888 | 97.86149948 | 142.6927478
59.14936575 | 98.58470924 | 151.9350428 | 129.0869065 | 144.84807 | 149.6176209 | 152.6143216 | 131.3230557 | 108.4053589 | 133.7916168 | 130.020099 | 151.9180925 | 151.2053488 | 147.1752038 | 151.8566619 | 145.0739893 | 151.8383042 | 155.8891014 | 90.27811902 | 134.3889732 | 152.2262339 | 128.5427725 | 130.0006904 | 132.1016663 | 150.6067703 | 97.90348512 | 142.71225
59.16216356 | 98.37071633 | 150.1761193 | 128.8468792 | 146.6301721 | 149.1887729 | 154.4984045 | 131.2972016 | 108.6932808 | 132.4244923 | 130.0168935 | 151.7459603 | 150.5596175 | 147.0856173 | 151.2117336 | 145.1226355 | 151.8509429 | 155.9441266 | 89.99294774 | 134.4867904 | 151.3575849 | 128.522364 | 130.0502628 | 132.1972493 | 150.481023 | 97.7669708 | 142.7852824
59.21134881 | 98.49320939 | 151.8114655 | 128.869214 | 145.1281791 | 149.2632405 | 153.12755 | 131.2979124 | 108.6250034 | 132.5622493 | 130.1125663 | 151.8994248 | 151.1392565 | 147.7022655 | 151.5393136 | 145.1068695 | 152.4757137 | 156.0641408 | 90.08382491 | 134.3522899 | 152.6026956 | 128.5241211 | 129.9108939 | 131.7143859 | 150.5841945 | 97.78318289 | 142.9741122
59.14336294 | 98.51240598 | 151.7628143 | 128.8152774 | 147.2798346 | 149.6654341 | 153.6684003 | 131.286803 | 108.64482 | 131.2734639 | 130.1449101 | 152.0247384 | 151.9643986 | 146.6245533 | 151.2919776 | 144.9768137 | 152.390241 | 156.1286842 | 90.06972189 | 134.5282184 | 152.098118 | 128.5924304 | 129.2604252 | 131.4449079 | 150.5525769 | 97.7796619 | 142.2318556
59.13620306 | 98.48435841 | 154.1431776 | 128.8177423 | 148.8949809 | 149.2237783 | 152.674245 | 131.284094 | 108.3701326 | 129.575013 | 129.9928711 | 151.8293535 | 151.6244458 | 146.4628752 | 151.911741 | 145.1484772 | 152.8809493 | 155.4560463 | 90.30991147 | 134.3947722 | 150.9912143 | 128.4848545 | 130.0003495 | 131.8273155 | 150.3786042 | 97.7152419 | 142.7505042
59.17091348 | 98.41262735 | 154.4003087 | 128.6747079 | 146.2759915 | 149.6502818 | 156.3538793 | 131.3118889 | 108.6391626 | 131.6197245 | 129.7959239 | 152.1335241 | 151.070197 | 147.1256557 | 151.506427 | 145.4067639 | 151.9852364 | 155.3241394 | 89.97901611 | 134.4200268 | 152.9552436 | 128.4698825 | 129.9723095 | 131.6420659 | 150.6459568 | 99.55602487 | 142.8965942
59.11253957 | 98.6948454 | 151.9751463 | 128.8410352 | 143.886113 | 149.2948011 | 152.6124533 | 131.3056456 | 108.5259495 | 129.6625328 | 129.9662784 | 151.726603 | 152.4956685 | 146.7310394 | 151.2823666 | 145.3551913 | 152.431719 | 156.2761128 | 90.09609944 | 134.6628383 | 152.2602703 | 128.4794401 | 130.0141658 | 131.6359129 | 150.6238662 | 99.53795275 | 142.1864293
59.11255452 | 98.36219505 | 152.0750119 | 128.6382794 | 143.5929071 | 149.6611911 | 152.418949 | 131.2727968 | 108.7749 | 131.6930746 | 129.9941248 | 151.9722254 | 152.9744496 | 147.2846533 | 152.2029391 | 145.0494125 | 152.5913345 | 156.4515407 | 89.8464417 | 134.5052163 | 151.8369406 | 128.5039896 | 129.9788256 | 131.4929886 | 150.6472824 | 99.47613354 | 142.328916
59.22039153 | 98.51031368 | 150.4835879 | 128.5818235 | 146.9331983 | 149.5119913 | 151.2819691 | 131.1973666 | 108.4121945 | 130.7647953 | 129.9662492 | 151.9687352 | 152.5163327 | 147.7111728 | 151.74878 | 145.3823749 | 152.3616418 | 155.6294813 | 86.22547123 | 134.6082127 | 151.0956586 | 128.5015756 | 129.4630414 | 131.7087588 | 150.5970447 | 97.67046906 | 142.8568133
59.10316613 | 98.51641363 | 150.1279753 | 128.5545183 | 147.0459032 | 149.4030443 | 153.2321241 | 131.2175117 | 108.6590317 | 130.3126825 | 129.976599 | 151.7470329 | 150.5315922 | 147.6933006 | 151.5622129 | 145.1143376 | 152.3350839 | 155.9634927 | 89.93120503 | 134.5441353 | 152.1637033 | 128.4715117 | 129.8347619 | 132.0210684 | 150.4581128 | 97.83637998 | 142.7121783
59.09601401 | 98.45609895 | 151.5675823 | 128.8387584 | 146.1309829 | 149.1989203 | 152.6285972 | 131.2622071 | 109.0150756 | 131.6382345 | 129.9992491 | 151.936055 | 151.0842074 | 147.1857269 | 151.4842118 | 145.2104523 | 152.1170459 | 156.0702333 | 90.32259156 | 134.5532919 | 151.4745474 | 128.3974351 | 129.7620259 | 131.877153 | 150.4875881 | 99.46826306 | 142.7520137
59.16324604 | 98.43319486 | 151.4738526 | 128.8074231 | 145.5313074 | 149.3980558 | 155.867147 | 131.2480056 | 108.5161615 | 131.1980908 | 129.8005164 | 151.917173 | 151.8871703 | 147.1234102 | 152.0345459 | 145.1185358 | 152.172571 | 155.9486312 | 90.03385056 | 134.5817348 | 152.6067455 | 128.5536899 | 129.7278624 | 131.6183948 | 150.502862 | 99.38604275 | 142.7711191
59.20049895 | 98.69969836 | 150.2182481 | 128.9070032 | 145.4172541 | 149.316942 | 154.3555872 | 131.2648663 | 108.5245586 | 131.4434502 | 129.888441 | 152.0538853 | 151.3377164 | 147.7328544 | 152.0665416 | 145.1617172 | 152.1309781 | 155.9334773 | 90.40558966 | 134.4866689 | 152.2284827 | 128.3049759 | 129.817387 | 131.9690832 | 150.488274 | 99.45125403 | 142.6254597
59.09675457 | 98.32766041 | 151.7132306 | 128.8097953 | 145.3020724 | 149.798029 | 154.4603655 | 131.2460977 | 108.6789886 | 130.6685514 | 129.8390575 | 151.8592589 | 151.0695149 | 147.1538293 | 151.3866382 | 145.3982435 | 152.1081601 | 155.9799901 | 89.85137809 | 134.2720032 | 151.8958429 | 128.413142 | 129.7624661 | 131.8528147 | 150.5676634 | 99.39864816 | 142.2401201
59.18318404 | 98.55412853 | 152.0838814 | 128.7501927 | 145.2198574 | 149.4651276 | 152.9913755 | 131.2647757 | 108.5896031 | 132.2112716 | 129.8785823 | 151.9291672 | 150.5112321 | 147.3931812 | 151.7034003 | 145.0634382 | 152.5835687 | 156.214581 | 90.16740473 | 134.4253924 | 152.3605986 | 128.4463302 | 129.7363944 | 131.5423213 | 150.5406036 | 99.49687995 | 142.7334491
59.14754868 | 98.50446688 | 151.2777481 | 128.8152835 | 144.5885898 | 149.4941166 | 152.4222297 | 131.2297494 | 108.6594501 | 132.9395536 | 129.8069024 | 151.6877536 | 151.1110542 | 148.3254941 | 150.8659035 | 145.1501256 | 152.0984132 | 155.5674495 | 90.03846369 | 134.3273028 | 152.8293447 | 128.3083735 | 129.7311782 | 131.3331323 | 150.382344 | 99.42251546 | 142.7885475
59.06367172 | 98.34859729 | 151.6629061 | 128.8632459 | 149.1000812 | 149.2837263 | 151.5900493 | 131.2010234 | 108.8766769 | 132.2448034 | 129.8490483 | 152.0435708 | 152.8065814 | 148.2179384 | 151.0441984 | 145.3022135 | 151.8761805 | 155.9468115 | 90.25617645 | 134.4249399 | 151.5757118 | 128.305218 | 129.7495437 | 131.3415245 | 150.3903247 | 99.40895747 | 142.158257
59.1568221 | 98.62637423 | 152.2283889 | 128.5513758 | 145.0757531 | 149.5606553 | 152.4282716 | 131.1729635 | 108.6174757 | 132.0258241 | 129.8709775 | 151.9834842 | 150.6037703 | 147.8357526 | 153.0462312 | 145.2825318 | 151.9664706 | 156.1180675 | 90.68008008 | 134.5461369 | 152.455312 | 128.4163275 | 129.6996993 | 131.4652902 | 150.4458213 | 99.36698759 | 142.8168608
59.11468857 | 98.16541162 | 152.6117393 | 128.7249064 | 145.4653256 | 149.5127375 | 151.6264362 | 131.1549889 | 108.354083 | 131.0093719 | 129.7190664 | 151.8153821 | 152.0981357 | 147.6909752 | 151.71521 | 145.1889975 | 152.5255112 | 155.3677864 | 90.24282137 | 134.4717815 | 151.8934627 | 128.4598793 | 129.6730533 | 131.8545388 | 150.4912621 | 99.26421422 | 142.2299316
59.08290763 | 98.60690674 | 151.9714072 | 128.574917 | 143.4873338 | 149.3037155 | 151.2341025 | 131.2041843 | 108.5981695 | 132.1239033 | 129.8240673 | 151.8697679 | 151.1094574 | 147.1727934 | 151.4156024 | 145.1118203 | 152.0075664 | 156.360292 | 89.88138227 | 134.5254447 | 152.503017 | 128.3566309 | 129.6483406 | 131.3127991 | 150.4120749 | 99.34357278 | 142.2259587
59.14072354 | 98.61066811 | 152.213351 | 128.7608417 | 147.2785185 | 149.6313283 | 155.079055 | 131.1715406 | 108.5160591 | 131.3174378 | 129.7673 | 152.060348 | 153.4593115 | 148.1687822 | 151.6572882 | 145.339469 | 151.8425657 | 150.9267889 | 89.99992301 | 134.6245628 | 153.0455957 | 128.5419124 | 129.5848181 | 131.834845 | 150.3187087 | 99.24773445 | 142.1085875
59.10686534 | 98.33175242 | 152.048261 | 128.5621919 | 146.4012937 | 149.5055945 | 152.536466 | 131.180465 | 108.90029 | 129.5222513 | 129.726056 | 151.8660075 | 153.746753 | 147.7881738 | 151.8909467 | 145.3722999 | 151.896461 | 152.7833199 | 89.95995435 | 134.5648006 | 152.4494498 | 128.3679034 | 129.6816699 | 131.2568009 | 150.3033301 | 99.33761418 | 142.9641998
59.02562727 | 98.34783436 | 151.688519 | 128.5902271 | 145.0742035 | 149.5231003 | 152.427515 | 131.1892918 | 108.5754932 | 130.6350854 | 129.884636 | 151.9936948 | 152.3540937 | 147.8901312 | 152.1021125 | 145.0232866 | 151.4585019 | 155.084661 | 90.11084078 | 134.4889223 | 152.2470635 | 128.1472611 | 129.6510133 | 131.5498862 | 150.4411186 | 99.35076045 | 142.1633518
59.11033187 | 98.68111671 | 151.9070733 | 128.7215571 | 145.4059258 | 149.1833584 | 151.7044889 | 131.2087376 | 108.6636825 | 130.6747156 | 129.7394635 | 151.9292222 | 151.6924487 | 147.400415 | 152.0315171 | 145.4160765 | 152.1110574 | 156.3945895 | 89.98452537 | 134.3142758 | 152.8213475 | 128.3923049 | 129.4518697 | 131.4032737 | 150.3658516 | 99.25919954 | 142.6613609
59.098323 | 98.2844018 | 153.6784798 | 128.6220574 | 144.9476206 | 149.6576495 | 154.3921727 | 131.1678819 | 108.5978913 | 132.5919656 | 129.7126465 | 151.9144073 | 153.2050266 | 147.2138577 | 151.4091824 | 145.3855305 | 151.4186601 | 153.9727208 | 90.16964264 | 134.3936176 | 152.0002569 | 128.087712 | 129.6480802 | 131.9768192 | 150.3664019 | 99.31918548 | 142.8395035
59.06755816 | 98.54551523 | 152.2724162 | 128.554554 | 143.6508647 | 149.3418295 | 152.9339135 | 131.1252663 | 108.6093647 | 132.648247 | 129.7519416 | 151.8405011 | 152.1379851 | 146.816834 | 151.1021154 | 145.2120004 | 151.7703302 | 152.937294 | 90.04386888 | 134.4927236 | 152.301397 | 128.1991425 | 128.7548899 | 132.0754941 | 150.4073986 | 99.21024601 | 142.855657
59.10977925 | 98.52572568 | 153.7275888 | 128.7041983 | 144.2355159 | 149.5615938 | 154.4141677 | 131.103591 | 108.7742264 | 131.9910519 | 129.6898315 | 152.042716 | 150.9370325 | 148.0735325 | 151.8150975 | 145.2399594 | 152.231244 | 154.5225001 | 90.11021572 | 134.5907384 | 152.9060276 | 128.4270682 | 129.6170112 | 131.3668168 | 150.444388 | 99.21554415 | 142.6704954
59.0531078 | 98.36666068 | 152.1380995 | 128.5018762 | 144.5484143 | 149.7077573 | 154.5611215 | 131.1421242 | 108.4169122 | 131.8672782 | 129.6017745 | 151.7942191 | 151.5071093 | 147.7150247 | 151.895065 | 145.0784242 | 152.2546385 | 158.8750591 | 89.97358006 | 134.5059153 | 151.9584651 | 128.280352 | 129.580691 | 131.9775561 | 150.3558117 | 99.18047355 | 142.8469858
59.08474088 | 98.36301307 | 152.0457384 | 128.5108581 | 145.7937058 | 149.2823957 | 155.5874714 | 131.1245324 | 108.7706159 | 134.4995743 | 129.643566 | 151.995932 | 152.8624237 | 147.7634167 | 151.6839728 | 145.162217 | 151.7720414 | 153.9966741 | 90.18547628 | 134.387091 | 153.1771307 | 128.3231938 | 129.6020332 | 131.3466808 | 150.2681343 | 99.18413947 | 142.7853111
59.14980067 | 98.5881575 | 152.0195459 | 128.6667263 | 146.7598179 | 149.5708869 | 153.5971074 | 131.1697975 | 108.7508559 | 132.4263916 | 129.7153782 | 151.7759842 | 151.9524195 | 147.2198883 | 151.2113524 | 145.2238941 | 151.9985267 | 152.7765413 | 90.00322284 | 134.4601431 | 152.4283332 | 128.4294935 | 129.5549689 | 131.8764842 | 150.3910031 | 99.25052442 | 142.8101527
59.05438403 | 98.27669572 | 151.3434355 | 128.3657133 | 146.1403694 | 149.508068 | 151.7152142 | 131.1345371 | 108.618206 | 133.3350308 | 129.6176955 | 152.0371234 | 152.164698 | 147.3104135 | 151.1944537 | 145.1370076 | 152.0995892 | 152.4597671 | 90.06321666 | 134.3555456 | 152.9677819 | 128.3352138 | 129.5043345 | 131.1582892 | 150.3057616 | 99.21643763 | 142.4148872
59.06572958 | 98.51597333 | 151.442278 | 128.3360996 | 142.9497798 | 149.5833928 | 155.4243058 | 131.1557027 | 108.5321952 | 134.2798047 | 129.7210893 | 151.9340668 | 153.8861892 | 147.8383053 | 151.9745572 | 145.337536 | 152.0290379 | 153.8250867 | 89.96744931 | 134.4998211 | 152.2989232 | 128.3786513 | 129.4424775 | 131.0152017 | 150.2755302 | 99.19969838 | 142.055958
59.04689517 | 98.38545682 | 150.6308017 | 128.4316951 | 144.5068575 | 149.311344 | 154.7998187 | 131.184818 | 108.8444534 | 131.8780879 | 129.7299229 | 152.0391111 | 151.2998266 | 147.7049184 | 151.5954361 | 145.0577048 | 152.1732487 | 153.4945215 | 90.0837739 | 134.5360011 | 151.2940804 | 128.2339462 | 129.4814121 | 131.1468664 | 150.4547113 | 99.20195558 | 142.7336859
59.0708857 | 98.27569227 | 153.9433065 | 128.2759936 | 144.3087906 | 149.525953 | 153.6891788 | 131.1328707 | 108.7448473 | 133.5889887 | 129.7274454 | 151.8454823 | 152.0016417 | 146.6447456 | 151.4569639 | 145.0747263 | 151.8513237 | 154.8568784 | 89.99909709 | 134.4358522 | 152.5231591 | 128.2744128 | 129.4378725 | 131.1237858 | 150.3799533 | 99.2153053 | 142.1931835
58.99927161 | 98.47730929 | 152.151464 | 128.3838591 | 145.5141255 | 149.3866747 | 153.4039957 | 131.1265344 | 108.3812311 | 133.9392331 | 129.5536745 | 151.9655747 | 154.5022775 | 147.4163047 | 151.2590451 | 145.3248908 | 152.3868689 | 154.8894883 | 90.43603096 | 134.4293452 | 152.546695 | 128.1975743 | 129.4027742 | 131.282739 | 150.4427191 | 99.12567908 | 142.7147563
59.11400534 | 98.44423007 | 151.4466606 | 128.2793735 | 151.6682813 | 149.6807412 | 153.1325059 | 131.095936 | 108.2584521 | 131.828005 | 129.6715552 | 151.8396359 | 152.4337135 | 147.3605691 | 151.8298308 | 145.1574484 | 151.8031349 | 155.1030211 | 90.74220203 | 134.370173 | 151.8302661 | 128.2408941 | 129.4753182 | 131.2679227 | 150.2481076 | 99.12405211 | 142.0502913
59.08647059 | 98.271961 | 152.3025831 | 128.274402 | 151.5148386 | 149.4132335 | 154.7201923 | 131.0746736 | 108.5677645 | 132.8746593 | 129.6552819 | 151.7286732 | 152.10091 | 147.9184406 | 151.6994743 | 145.230945 | 151.455149 | 154.2779117 | 90.7737486 | 134.4088689 | 152.2684244 | 128.2581499 | 129.4451001 | 131.1191798 | 150.3380275 | 99.18163598 | 142.1816176
59.03277535 | 98.48910333 | 152.0848463 | 128.2687668 | 151.5214377 | 149.3102182 | 151.4308174 | 131.0712477 | 108.434411 | 131.8350071 | 129.6514294 | 151.8266438 | 153.7513436 | 147.500503 | 151.7011998 | 145.0766044 | 152.7322337 | 154.6792063 | 90.90269291 | 134.3738465 | 152.4035566 | 128.1296666 | 129.3649793 | 131.159385 | 150.2557552 | 99.12021197 | 142.8844539
59.12203266 | 98.35647982 | 150.6286425 | 128.3922963 | 151.7402968 | 149.3824808 | 152.7855862 | 131.1044709 | 108.8258925 | 131.5885582 | 129.6533485 | 151.7280043 | 150.5484935 | 147.172374 | 151.9402686 | 145.2239509 | 151.3661291 | 154.8939968 | 90.81901936 | 134.4416111 | 152.7164449 | 128.3172899 | 129.3812211 | 131.0762117 | 150.284788 | 99.13986837 | 142.7154319
59.11577372 | 98.2328028 | 152.1168515 | 128.3036465 | 151.6662362 | 149.6331624 | 151.3769244 | 131.0938675 | 108.2712708 | 131.9565168 | 129.6540789 | 151.8576008 | 151.3685665 | 147.8532782 | 150.5506602 | 145.1978868 | 152.1704959 | 153.3765191 | 90.83239048 | 134.4296404 | 152.3057454 | 128.2257105 | 127.5697303 | 131.2573505 | 150.2923321 | 99.08347285 | 142.0700204
59.06802871 | 98.54545431 | 150.5601723 | 128.3627337 | 151.7092047 | 149.4727765 | 153.6113031 | 131.0996719 | 108.7626784 | 133.2226584 | 129.5568216 | 151.8747331 | 152.4405475 | 147.4305197 | 151.2559166 | 145.3351048 | 152.2478686 | 152.5086248 | 90.82357606 | 134.4029145 | 151.0295481 | 128.1325894 | 129.4667893 | 131.0927899 | 150.3370151 | 99.11755611 | 142.0479595
59.10238512 | 98.31175813 | 151.5330517 | 128.065496 | 151.6081545 | 149.4142921 | 152.791136 | 131.1014929 | 108.4737168 | 133.4718012 | 129.4856779 | 151.8756435 | 151.4936926 | 147.8854853 | 151.2174346 | 145.3921306 | 151.4702394 | 156.2694001 | 90.86412617 | 134.424257 | 151.2061053 | 128.2878977 | 129.4299809 | 131.0906922 | 150.5085235 | 99.10558093 | 142.8943456
59.00266289 | 98.31982191 | 151.9052504 | 128.271833 | 151.7579735 | 149.4065849 | 153.2196292 | 131.0810377 | 108.7731769 | 132.3354541 | 129.5515562 | 151.8312189 | 150.1228071 | 147.2170819 | 153.1489029 | 145.1526947 | 152.05361 | 154.5222038 | 90.81706005 | 134.3913109 | 152.4280641 | 128.0485742 | 129.4369556 | 131.2570492 | 150.455669 | 99.11933879 | 142.2627595
58.97979669 | 98.42658676 | 153.9930963 | 128.3951647 | 151.6475727 | 149.565992 | 152.3209828 | 131.0643174 | 108.7620819 | 133.8361643 | 129.759702 | 152.0168719 | 151.99172 | 146.6176415 | 151.1735392 | 145.3853525 | 152.0612135 | 154.2506297 | 90.86683726 | 134.420191 | 151.9631339 | 128.2950978 | 129.3574904 | 131.0469719 | 150.3443828 | 99.11108496 | 142.5812306
59.06915335 | 98.32863602 | 151.7190265 | 128.1323999 | 151.7529596 | 149.3550836 | 153.6348318 | 131.0509715 | 107.9232801 | 132.7124676 | 129.5223229 | 151.8932429 | 153.2409318 | 147.9363177 | 151.8196719 | 145.1321615 | 152.4605358 | 155.7465411 | 90.83914845 | 134.3193556 | 155.0095735 | 128.1715857 | 129.2358232 | 131.0939686 | 150.3864083 | 97.08915785 | 142.7155693
59.02013467 | 98.29304931 | 151.9659319 | 128.222358 | 151.537912 | 149.491919 | 156.2706607 | 131.0787427 | 108.6376053 | 133.0095316 | 129.5566155 | 151.8831905 | 150.2808412 | 147.7083301 | 151.3819028 | 145.4121257 | 152.1831786 | 156.6214627 | 90.82597096 | 134.3705343 | 152.5316095 | 128.3613638 | 129.3340837 | 131.1611377 | 150.2790636 | 97.97711636 | 142.8706139
59.0454347 | 98.53577701 | 150.8951223 | 127.9282024 | 151.6507273 | 149.8310808 | 153.1603916 | 131.0937951 | 108.4671557 | 131.8909579 | 129.5880219 | 151.8230468 | 151.9633493 | 147.6850071 | 151.5853487 | 145.1551949 | 151.8966796 | 154.3215074 | 90.88096614 | 134.3318894 | 151.9054535 | 128.1756899 | 129.3098467 | 131.1407772 | 150.2021356 | 98.11160944 | 142.6664108
59.09004089 | 98.17942032 | 152.0469821 | 127.9889361 | 151.7898624 | 149.2899863 | 151.7970338 | 131.0532535 | 108.8103807 | 133.6487488 | 129.6286486 | 151.8510726 | 151.9739784 | 147.318084 | 153.3289312 | 145.0914502 | 153.1537213 | 154.055089 | 90.82708327 | 134.4285507 | 153.5863396 | 128.0950703 | 129.3767634 | 130.7996754 | 152.57378 | 97.83974529 | 142.6832303
59.05771736 | 98.42253575 | 150.9815974 | 128.29305 | 151.6424078 | 149.4146566 | 151.4268844 | 131.0882859 | 107.9528312 | 131.9580451 | 129.5913847 | 151.8655457 | 151.0330242 | 147.1861606 | 151.5802162 | 145.4083333 | 152.5117448 | 156.9641404 | 90.85005285 | 134.386683 | 151.6762806 | 128.0905639 | 129.3190297 | 131.1702055 | 147.5287427 | 97.94130822 | 142.7530987
59.01604469 | 98.35721816 | 151.7999248 | 128.0432137 | 151.5632883 | 149.5272789 | 153.7183294 | 131.0495354 | 108.7308889 | 132.2609257 | 129.5642002 | 151.8895107 | 151.1140352 | 147.3245554 | 151.0468414 | 144.9919148 | 152.9571898 | 153.2851215 | 91.77409922 | 134.4653147 | 151.2626054 | 128.0951785 | 135.3587142 | 131.1602975 | 149.2314128 | 97.8109155 | 142.1892651
58.99524816 | 98.20002244 | 152.3981161 | 128.1374678 | 151.6071664 | 149.4381177 | 156.4588528 | 131.0775794 | 108.5696156 | 133.0241062 | 129.4773545 | 151.9961487 | 146.3502198 | 147.20078 | 150.8932697 | 145.1010209 | 157.0010383 | 154.301113 | 90.85559216 | 134.4364938 | 151.9652587 | 128.1338999 | 135.2969261 | 130.845461 | 152.0148158 | 98.12976314 | 141.8291122
58.18887237 | 98.33670923 | 151.5476025 | 128.0089417 | 151.7131949 | 149.2556476 | 152.6827894 | 131.0717225 | 108.5035656 | 148.1078934 | 129.5764528 | 132.4473218 | 147.1261797 | 147.2059389 | 151.1082215 | 145.2928412 | 157.3741121 | 153.1386366 | 90.85351508 | 134.4225798 | 152.6941906 | 128.2463501 | 135.1386955 | 131.1258132 | 149.4380162 | 97.89683915 | 144.4823574
58.08572343 | 101.2244392 |  | 133.480575 | 151.7735518 | 150.9885801 | 154.3359048 | 131.7183408 | 108.3484631 | 147.5048763 | 129.7482299 | 132.827112 | 156.4405303 | 144.8643874 | 152.7197313 | 136.3612016 | 157.2776992 | 152.3358265 | 101.4959901 | 131.6284136 | 152.8661414 | 129.6578945 | 135.0464448 | 134.263903 | 149.7805334 | 97.87191406 | 144.5689875
58.12290935 | 101.4375208 |  | 133.468184 | 151.7765479 | 151.8338604 | 154.5174967 | 131.4486359 | 108.4514369 | 150.9865919 | 129.9403663 | 137.2498094 | 145.1887787 | 145.0523331 | 153.2349717 | 136.4125201 | 158.1234525 | 152.7637931 | 101.4854077 | 131.6850977 | 152.2589374 | 129.6344198 | 134.9302087 | 133.932614 | 149.8925673 | 97.96804787 | 144.6300537
58.14969001 | 101.1643839 |  | 133.4526028 | 151.7393791 | 151.0126328 | 154.5799335 | 131.5271982 | 108.2724267 | 149.5714962 | 129.6836078 | 135.9058663 | 153.9620332 | 145.1370975 | 152.8603141 | 136.2933464 | 157.6526067 | 153.4440395 | 101.4745166 | 131.7278173 | 150.9681452 | 129.5765669 | 134.7643862 | 134.3029452 | 146.2918546 | 97.83153399 | 144.9109542
58.12320821 | 101.2765246 |  | 133.4270331 | 151.7126393 | 151.0951063 | 154.5416017 | 131.4564727 | 108.3434664 | 149.1567133 | 129.7657184 | 131.3077642 | 142.9209738 | 145.1017785 | 153.075019 | 136.30181 | 157.3308232 | 154.9735214 | 101.4244501 | 131.6201671 | 150.6083601 | 129.4124561 | 134.8345112 | 134.4537549 | 150.0123495 | 97.88313634 | 144.9556524
58.13184216 | 101.2841253 |  | 133.5820291 | 151.7113305 | 151.3755759 | 154.4242861 | 131.3513784 | 108.1470561 | 151.9345348 | 129.6269194 | 137.0479555 | 143.0197194 | 145.3486655 | 152.7309346 | 136.3712396 | 157.6717363 | 154.7086445 | 101.4086471 | 131.7068592 | 150.769489 | 129.4534019 | 134.7947486 | 134.4145825 | 149.805445 | 97.79406537 | 144.7381421
58.15529412 | 101.2251242 |  | 133.4094026 | 151.6529186 | 150.859572 | 154.3205026 | 131.3281477 | 108.3098144 | 149.8709126 | 129.6222331 | 132.1298362 | 141.4742981 | 145.3187948 | 152.468359 | 136.2334222 | 157.0302873 | 152.5039132 | 101.3892592 | 131.7633377 | 150.5015773 | 129.6159412 | 134.8914929 | 133.9094342 | 149.1375881 | 98.11024132 | 144.9345838
58.02009111 | 101.3120316 |  | 133.6682974 | 151.6879012 | 151.4989238 | 154.579365 | 131.2702253 | 108.4695414 | 150.9503889 | 129.6384961 | 132.6716541 | 144.762582 | 145.2205951 | 152.748212 | 136.2753548 | 157.8550389 | 152.904575 | 101.3481607 | 131.6609952 | 152.6734892 | 129.4994296 | 134.8492339 | 134.3101697 | 147.3117423 | 97.73496336 | 144.1865288
58.09125978 | 101.2729034 |  | 133.4881203 | 151.7124101 | 151.9096276 | 154.5566125 | 131.2578023 | 108.19688 | 154.3193227 | 129.6086427 | 133.1186523 | 145.2827756 | 145.0438835 | 152.9058174 | 136.2717519 | 157.520524 | 152.6743242 | 101.3233091 | 131.6017701 | 148.8000761 | 129.4553381 | 134.7256111 | 134.2571389 | 150.6697883 | 98.01952278 | 144.2635942
58.16156015 | 101.2189291 |  | 133.4784279 | 151.5494159 | 151.2005436 | 154.4974505 | 131.1363118 | 108.0597595 | 148.6742923 | 129.4438745 | 130.0279427 | 139.2733458 | 145.34427 | 152.0603685 | 136.3244005 | 157.7831389 | 152.9368846 | 101.3381771 | 131.6879834 | 148.9008695 | 129.44107 | 134.592575 | 133.9105697 | 149.3504827 | 97.70906767 | 144.4177465
58.07284767 | 101.2842715 |  | 133.4487275 | 151.8126975 | 150.8568298 | 154.4466055 | 131.1884328 | 108.168713 | 148.2001561 | 129.577548 | 136.3862398 | 139.7418111 | 145.2461383 | 152.192067 | 136.3251836 | 156.2985251 | 152.0952604 | 101.308515 | 131.6720788 | 148.915009 | 129.4212979 | 134.6223712 | 133.6668797 | 148.7941015 | 97.79559614 | 144.2431998
58.13116746 | 101.2720842 |  | 133.3879331 | 151.7409026 | 151.2092027 | 154.337965 | 131.0002229 | 108.4102794 | 147.0068149 | 129.4334162 | 132.1516238 | 140.0277187 | 145.17311 | 152.4554472 | 136.234669 | 157.5564256 | 152.4682662 | 101.3550752 | 131.7960425 | 152.0660241 | 129.4706229 | 134.3719174 | 133.7036021 | 147.8355786 | 97.77838777 | 144.6393518
58.16921399 | 101.1417325 |  | 133.6554706 | 151.7902721 | 151.2042632 | 154.3970556 | 131.2733885 | 108.3294928 | 149.1558499 | 129.2747694 | 136.1542464 | 144.5342967 | 145.0508904 | 153.1002568 | 136.2318576 | 155.5759614 | 153.2878901 | 101.2735751 | 131.6354893 | 152.9917789 | 129.3487208 | 134.3002214 | 133.2999401 | 149.9441967 | 97.724778 | 144.7113214
58.0530117 | 101.366347 |  | 133.4012326 | 151.8055923 | 151.8955652 | 154.375415 | 131.0938649 | 108.1596595 | 148.6012544 | 129.2422191 | 140.59158 | 143.1226142 | 144.8622174 | 152.6846152 | 136.2600415 | 156.7536088 | 154.8254764 | 101.2890563 | 131.4613687 | 152.2457051 | 129.4323846 | 134.336678 | 133.7830062 | 147.8862413 | 97.72394801 | 144.467515
58.11718797 | 101.1839989 |  | 133.427301 | 151.8763249 | 151.8736087 | 154.3996936 | 131.1103068 | 108.1151268 | 148.8992746 | 129.3470496 | 132.8885356 | 148.54272 | 145.0586534 | 152.7594823 | 136.2941666 | 157.7055669 | 152.8522725 | 101.3261004 | 131.6455276 | 152.6145185 | 129.4231443 | 134.2092639 | 133.6995421 | 150.0328632 | 97.75452575 | 144.9287365
58.20930231 | 101.1784859 |  | 133.5768017 | 151.6398633 | 151.7531954 | 154.3882896 | 131.0709126 | 108.3327069 | 149.3156589 | 129.2219264 | 133.1265926 | 143.0416462 | 144.9394332 | 152.7413082 | 136.1188523 | 157.3483658 | 153.0153984 | 101.2588536 | 131.8035341 | 150.0013444 | 129.3279439 | 134.1535155 | 133.5808327 | 150.0368057 | 97.77460667 | 144.4779173
58.15439397 | 101.2473585 |  | 133.6592914 | 151.8551315 | 151.5591671 | 154.3903089 | 130.9352591 | 108.324372 | 150.095465 | 129.2328212 | 131.7130943 | 145.0904723 | 145.2609397 | 153.2530776 | 136.137217 | 157.3883224 | 152.8856145 | 101.2762314 | 131.7396566 | 148.044368 | 129.4279007 | 134.2154721 | 133.9439671 | 148.2596813 | 97.64735533 | 145.606857
58.20982456 | 101.2457262 |  | 133.5792371 | 151.5885949 | 152.2745035 | 154.2919241 | 130.9377203 | 108.2006867 | 148.9763106 | 129.137356 | 136.8900217 | 142.4616313 | 145.3375139 | 153.0600256 | 136.2274795 | 158.9062026 | 153.1148427 | 101.2712021 | 131.8212639 | 152.852904 | 129.3839381 | 134.2094476 | 133.8660703 | 149.858143 | 97.56649258 | 145.0403219
58.15714868 | 101.1251224 |  | 133.5221056 | 151.8453725 | 151.7848124 | 154.1713812 | 130.8717311 | 108.0877851 | 149.6369957 | 129.0235645 | 129.9367583 | 143.6804204 | 145.3916071 | 152.17104 | 136.2332867 | 157.3362145 | 153.8968763 | 101.2176122 | 131.7253139 | 152.2604295 | 129.3447001 | 134.0699239 | 133.5999015 | 148.2372446 | 97.55566729 | 144.5158416
58.06424779 | 101.2692215 |  | 133.406773 | 151.7960682 | 151.8319238 | 154.2251181 | 130.8976581 | 108.279759 | 149.068175 | 129.0219998 | 129.7427208 | 149.4936413 | 145.1256454 | 152.683388 | 136.264084 | 156.0057706 | 154.9517971 | 101.2437427 | 131.315664 | 151.8875294 | 129.3598372 | 134.0384126 | 133.3901854 | 148.7783897 | 97.57331016 | 144.3899923
58.13426981 | 101.1907148 |  | 133.1448296 | 151.8250199 | 151.8616999 | 154.3988528 | 130.8214082 | 108.2209574 | 148.6768609 | 129.0423907 | 132.2390235 | 142.4983016 | 145.1954063 | 152.4338022 | 136.2753201 | 158.5691233 | 151.9144403 | 101.224107 | 131.6605563 | 152.2510767 | 129.3121751 | 134.0215257 | 133.821685 | 148.6329181 | 97.49393353 | 145.0431039
58.19622372 | 101.2337176 |  | 133.4099832 | 151.7239077 | 151.8920917 | 154.4074876 | 130.7094983 | 108.0782082 | 150.3938324 | 129.0034538 | 135.9098065 | 143.9102524 | 145.167925 | 152.7869612 | 136.0652359 | 157.8969166 | 153.2230803 | 101.2274494 | 131.8130127 | 152.8960352 | 129.3440917 | 134.0927261 | 133.3765912 | 151.0582314 | 97.47994381 | 144.8859047
58.03980951 | 101.1949024 |  | 133.3618089 | 151.6078093 | 151.8125662 | 154.4355407 | 130.7924548 | 108.1443065 | 147.1131428 | 129.0270792 | 142.5438878 | 142.5683836 | 145.0148424 | 152.7528994 | 136.2375262 | 156.7585869 | 153.7810393 | 101.1688019 | 131.7703646 | 152.9272237 | 129.2897838 | 134.1595697 | 134.0543731 | 149.974229 | 97.45104224 | 145.0445719
58.15004816 | 101.1968282 |  | 133.5701059 | 151.6545593 | 152.4935321 | 154.3894532 | 130.8981739 | 107.9899766 | 148.8560092 | 128.8720238 | 141.3779582 | 143.5193655 | 145.2627769 | 152.4936422 | 136.1587796 | 156.889495 | 154.3234126 | 101.1744327 | 131.7616502 | 152.8673665 | 129.1734342 | 133.7019552 | 133.7374661 | 148.4856426 | 97.37076604 | 144.8220797
58.17675572 | 101.1515678 |  | 133.3799628 | 151.7174503 | 151.6805763 | 154.4420808 | 130.4923831 | 108.1710375 | 149.92009 | 128.8051374 | 136.7420112 | 145.5198517 | 145.1459378 | 152.7916805 | 136.0716308 | 157.3209239 | 153.248267 | 101.2066286 | 131.7896241 | 148.7165604 | 129.2077684 | 133.9090049 | 134.0237134 | 147.5506942 | 97.29477759 | 144.241994
58.09840359 | 101.2537533 |  | 133.190981 | 151.7775955 | 152.5394019 | 154.5355677 | 130.6766527 | 108.042135 | 148.6578363 | 128.8127441 | 132.8177616 | 155.0948509 | 145.2436366 | 152.5021304 | 136.1588551 | 157.4275617 | 153.0965122 | 101.1750513 | 131.6079072 | 149.7784299 | 129.1971631 | 133.634545 | 133.1264092 | 149.6806128 | 97.42782332 | 144.8561606
58.14452346 | 101.1231316 |  | 133.2806256 | 151.7899512 | 151.9490443 | 154.2732361 | 130.8527073 | 108.2593242 | 146.0681207 | 128.799131 | 133.4546337 | 142.9332954 | 144.9888583 | 153.1874031 | 136.0965448 | 157.0982916 | 152.4093134 | 101.1544774 | 131.865975 | 150.462341 | 129.2346261 | 133.6094285 | 133.1150555 | 149.717507 | 97.62005387 | 145.4975969
58.12809069 | 101.1585688 |  | 133.1548775 | 151.6614085 | 152.6346673 | 154.3920178 | 130.6685214 | 108.3737385 | 148.6963263 | 128.6957411 | 135.7675625 | 143.9503105 | 145.2994408 | 152.7938772 | 136.1698532 | 158.0548576 | 153.2974969 | 101.2189015 | 131.8314348 | 150.8958424 | 129.2415419 | 133.6807463 | 133.5105021 | 150.7918681 | 97.4379673 | 144.786614
58.03108873 | 101.2431296 |  | 133.4253611 | 151.6608757 | 152.0200569 | 154.3732929 | 130.6615184 | 108.0239275 | 148.0643047 | 128.7870959 | 135.8944518 | 141.7541111 | 145.0805822 | 152.3149343 | 136.1224274 | 158.0789455 | 152.5281861 | 101.127602 | 131.764971 | 150.8378512 | 129.1534133 | 133.4833207 | 133.2793252 | 149.5328157 | 97.34939391 | 144.2866718
58.11394867 | 101.1155587 |  | 133.4060717 | 151.7192554 | 151.8532747 | 154.4116409 | 130.5807113 | 108.2062432 | 149.2199047 | 128.7040101 | 134.4632064 | 152.213572 | 145.1872523 | 152.6929207 | 136.0888508 | 158.3576642 | 152.0714681 | 101.1609183 | 131.7338713 | 152.1771934 | 129.1852861 | 133.4975892 | 133.1522679 | 146.7190616 | 97.23009745 | 144.3317967
58.14364787 | 101.2301807 |  | 133.0204424 | 151.9362258 | 151.4804716 | 154.2031828 | 130.4939038 | 108.1534934 | 149.5363665 | 128.6846071 | 136.7383975 | 143.0423169 | 145.4609866 | 152.4514847 | 136.0629959 | 156.7244399 | 152.8791632 | 101.1272808 | 131.7769428 | 149.1049674 | 129.2616235 | 133.3723405 | 133.4804781 | 148.9993924 | 97.30060656 | 145.3584237
58.10772682 | 101.1509559 |  | 133.2073625 | 151.9804185 | 152.3994997 | 154.4450824 | 130.6427894 | 108.1500149 | 147.9826549 | 128.5919745 | 144.7809585 | 149.2506578 | 145.1173692 | 153.0622188 | 136.0602398 | 156.8879023 | 151.6785645 | 101.0943327 | 131.8186726 | 152.9338853 | 129.1915103 | 133.4293075 | 133.6927983 | 149.3369013 | 97.3363369 | 144.7677533
58.07589029 | 101.1596312 |  | 133.1904716 | 151.6392917 | 152.1024639 | 154.4522382 | 130.5478914 | 108.274075 | 149.9544642 | 128.5825671 | 137.7252235 | 141.3601856 | 145.2168408 | 152.9457986 | 136.1592169 | 157.4416214 | 152.4140543 | 101.1510827 | 131.6548199 | 148.8480113 | 129.0046823 | 133.4572616 | 133.2243191 | 149.2624021 | 97.38749756 | 144.9977876
58.12121425 | 101.2234215 |  | 133.3902456 | 151.8323264 | 151.8900684 | 154.2580342 | 130.4049577 | 108.1932545 | 147.7957689 | 128.5259259 | 137.1377415 | 144.1419306 | 145.1289261 | 152.1790252 | 136.0512966 | 158.2987159 | 154.5128057 | 101.1348401 | 131.8959355 | 152.8364917 | 129.0780194 | 133.2946875 | 133.3630187 | 149.578788 | 97.50244498 | 144.4854381
58.09656185 | 101.0653599 |  | 133.3556938 | 151.7582298 | 152.0561405 | 154.4819151 | 130.3986606 | 108.1473359 | 149.5522952 | 128.5883935 | 149.7361439 | 145.8977424 | 145.3910799 | 152.6463359 | 136.0659841 | 157.4511638 | 153.1072495 | 101.1589759 | 131.7592042 | 152.883275 | 129.0278053 | 133.2269198 | 133.4380117 | 149.025536 | 97.39606532 | 145.0315981
58.03564394 | 101.1467467 |  | 133.1587328 | 151.7419936 | 151.6478319 | 154.2254405 | 129.9680356 | 108.1758155 | 145.7987943 | 128.6121971 | 152.4772726 | 143.2137238 | 145.0429092 | 153.0885555 | 136.0866809 | 157.0457573 | 154.731833 | 101.1779806 | 131.7327003 | 152.8005922 | 129.0903816 | 133.2674864 | 133.294863 | 149.9346324 | 97.44938548 | 144.7919731
58.10670209 | 101.1950873 |  | 133.1732658 | 151.8403898 | 152.1220301 | 154.2701031 | 130.5629964 | 108.2467993 | 146.9120737 | 128.4824727 | 139.0552937 | 141.8323732 | 145.2174447 | 152.8975121 | 136.1163538 | 158.2142257 | 153.077512 | 101.0885465 | 131.7717295 | 152.8187596 | 129.0712295 | 133.3282976 | 133.435573 | 147.6945993 | 97.49198918 | 144.275331
58.0744224 | 101.0409292 |  | 133.1052243 | 151.7362836 | 152.0854812 | 154.3228718 | 130.5317827 | 108.1139325 | 150.0921231 | 128.524963 | 139.3052157 | 148.4731151 | 145.0964236 | 152.3740435 | 135.9740664 | 157.5260452 | 152.9870092 | 101.101338 | 131.764888 | 149.630947 | 129.0561091 | 133.108346 | 133.4843936 | 149.6046206 | 97.46045036 | 144.4672289
58.0458274 | 101.289904 |  | 133.0334089 | 151.6673276 | 151.5665651 | 154.1327987 | 130.5708539 | 108.1130375 | 151.5851137 | 128.50513 | 141.444345 | 150.263762 | 145.0877214 | 153.2702287 | 136.067757 | 156.5603091 | 152.5582996 | 101.056689 | 131.6176866 | 149.6643439 | 129.0797053 | 133.1109722 | 132.9197425 | 149.7327223 | 97.39967629 | 145.562489
58.06432038 | 101.0149922 |  | 133.2135184 | 151.9276776 | 151.9628451 | 154.2117656 | 130.3744656 | 108.2111888 | 147.5710413 | 128.4292675 | 149.8775278 | 160.1919861 | 145.3152361 | 152.8626837 | 135.9657191 | 157.7342308 | 152.8345053 | 101.0575707 | 131.7409487 | 149.2060219 | 129.0200273 | 133.2440622 | 133.2821049 | 147.9695869 | 97.27704298 | 144.4125358
58.08187523 | 101.1313133 |  | 133.304145 | 151.6566793 | 152.2200856 | 154.4917815 | 130.3556149 | 108.1825893 | 149.3468444 | 128.523951 | 157.0942084 | 154.0229172 | 145.0784369 | 152.6730762 | 136.030537 | 157.2565459 | 153.2149654 | 101.0575488 | 131.7621844 | 149.2654048 | 128.9005128 | 133.1716129 | 133.5275416 | 148.9624194 | 97.4298099 | 144.7229118
58.08294373 | 101.2610616 |  | 133.1053115 | 151.944048 | 152.3072849 | 154.2115233 | 130.2542828 | 108.2247578 | 147.9419148 | 128.5062775 | 140.3481121 | 148.9131007 | 145.2603482 | 152.873444 | 135.9974006 | 156.6458217 | 152.4315567 | 101.0956486 | 131.7234473 | 152.7721744 | 128.9787722 | 133.0729675 | 132.7739495 | 148.6337964 | 97.4597706 | 144.9850249
58.05031762 | 101.1047624 |  | 133.1962439 | 151.7668872 | 152.3525506 | 154.2625251 | 130.3560047 | 108.0421493 | 148.2662523 | 128.4665025 | 151.0519318 | 146.3213996 | 145.4194676 | 152.7041296 | 136.0206599 | 158.3596339 | 153.8787232 | 101.0547943 | 131.7555503 | 150.5113468 | 128.9073648 | 132.88987 | 133.6353221 | 145.8091803 | 97.24159426 | 145.4789684
58.05609188 | 101.091246 |  | 133.2198012 | 151.7508767 | 151.8134255 | 154.2736073 | 130.6673642 | 108.0068067 | 148.2751659 | 128.5949125 | 144.1121362 | 143.9122185 | 145.0006993 | 153.1547814 | 135.9837293 | 157.2090495 | 152.8428091 | 101.105798 | 131.7471854 | 152.8823362 | 128.8413253 | 132.825104 | 133.6751913 | 150.375918 | 97.40895679 | 144.9347668
58.02139902 | 101.2208914 |  | 133.0904969 | 151.7434478 | 151.9150981 | 154.4430871 | 130.3390676 | 108.1692651 | 148.3444893 | 128.390483 | 144.9229484 | 151.5163542 | 145.1659271 | 152.8275972 | 135.9675307 | 157.7733824 | 153.0146044 | 101.0964951 | 131.8210372 | 152.972847 | 128.8931693 | 132.8830497 | 133.4246075 | 151.3770823 | 97.17745747 | 144.599012
58.03565857 | 101.0968215 |  | 133.2979255 | 151.8510843 | 151.8150853 | 154.2728213 | 130.3691352 | 108.0709245 | 151.1369155 | 127.8719885 | 138.6641983 | 148.1687594 | 145.1709307 | 152.4633857 | 135.8792079 | 157.0908945 | 153.0909741 | 101.0767702 | 131.7458958 | 149.2266923 | 128.8635854 | 132.7446288 | 133.5462205 | 147.8567231 | 97.51576245 | 145.0189505
58.07073931 | 101.0484172 |  | 132.6979164 | 151.6490005 | 152.1952634 | 154.3268624 | 130.2460652 | 107.9476836 | 149.1468279 | 128.3392608 | 138.1113777 | 145.7571967 | 145.1357608 | 152.4291252 | 135.924141 | 157.1224011 | 152.5648463 | 101.1107908 | 131.7915959 | 153.2574047 | 128.9234704 | 132.8706576 | 133.5605554 | 153.0019252 | 97.30104878 | 145.1002819
57.99536456 | 101.2269975 |  | 133.1595435 | 151.9392623 | 152.5741895 | 154.2397212 | 130.1827586 | 108.0447765 | 149.1333633 | 128.25951 | 152.8021947 | 157.8133204 | 145.1178842 | 152.8507261 | 135.9297862 | 156.1287313 | 154.6533205 | 101.0570796 | 131.7371438 | 150.8813209 | 128.9125172 | 132.6947617 | 133.5519285 | 147.1155643 | 97.11760523 | 144.4577482
58.07165169 | 101.0355018 |  | 133.1655377 | 151.8073132 | 152.1161677 | 154.2311411 | 130.3764047 | 108.1515161 | 147.4794179 | 128.2357356 | 147.99705 | 145.7021297 | 145.0153061 | 152.6899789 | 135.9850867 | 157.2596818 | 154.3797809 | 101.0851523 | 131.5047405 | 148.1174141 | 128.9476324 | 132.680431 | 132.9619134 | 148.260245 | 97.28098389 | 144.650927
58.0664014 | 101.084393 |  | 133.1800383 | 151.6171808 | 151.8182438 | 154.3455141 | 130.3114566 | 108.1677757 | 147.4326144 | 128.0857774 | 146.2957403 | 149.6255447 | 145.4228866 | 152.0627937 | 135.9066915 | 157.4109322 | 153.1920057 | 101.0145119 | 131.6114179 | 152.9945986 | 128.6720335 | 132.5463869 | 133.1167672 | 148.5453184 | 97.38437199 | 144.6377105
58.02210754 | 101.0857599 |  | 133.1243458 | 151.780681 | 151.9515398 | 154.3035856 | 130.1643159 | 108.0381034 | 149.1034805 | 128.3103773 | 142.9520636 | 153.1403869 | 145.3540029 | 153.1570495 | 135.8807155 | 157.414472 | 153.3166657 | 101.0408439 | 131.727572 | 150.7608963 | 128.8542247 | 132.6245412 | 133.1197801 | 148.427681 | 97.31143779 | 144.6366586
58.00174621 | 101.0952567 |  | 133.2137378 | 151.7866468 | 151.8603544 | 154.268595 | 130.0041532 | 108.1753336 | 149.3095067 | 128.2452432 | 147.1524844 | 150.543549 | 145.0742914 | 152.4314234 | 135.8494685 | 156.5368007 | 152.433659 | 101.0115123 | 131.7529078 | 152.6740645 | 128.7635644 | 132.565385 | 133.0472266 | 147.9699665 | 97.25884415 | 144.9716969
58.06894511 | 101.0702924 |  | 133.0450647 | 151.7458243 | 151.6750587 | 154.2779325 | 130.1836705 | 108.071929 | 146.5851628 | 128.2349279 | 154.3141341 | 146.5225367 | 144.9798898 | 152.9147326 | 135.9283314 | 157.1839973 | 153.2488871 | 101.0835874 | 131.6324562 | 148.880178 | 128.7374263 | 132.5654295 | 133.1134904 | 148.5885084 | 97.4359988 | 144.8070429
57.94697772 | 101.1684832 |  | 133.1914759 | 151.8921106 | 151.8557937 | 154.1996957 | 130.0724249 | 108.0561827 | 150.206214 | 128.2673456 | 139.7730756 | 145.7515939 | 145.2528182 | 152.5455107 | 135.8437816 | 157.5445674 | 152.6666276 | 100.9939955 | 131.5669356 | 147.3302884 | 128.8462262 | 132.5239301 | 133.1570478 | 149.7136518 | 96.98614605 | 144.3591743
58.06560156 | 100.945512 |  | 133.3265896 | 151.7145562 | 152.345176 | 154.1757457 | 130.3222753 | 108.2751733 | 150.4983743 | 128.2314652 | 140.0958099 | 155.1277474 | 145.0163645 | 153.1120396 | 135.8632344 | 156.6394225 | 152.8313287 | 101.0721076 | 131.7052143 | 151.1189864 | 128.8274131 | 132.5070611 | 133.389743 | 149.1386078 | 96.94195363 | 144.8553289
57.98380154 | 101.1841283 |  | 133.1520919 | 151.7422962 | 151.153432 | 154.2675731 | 130.2157607 | 108.0734943 | 147.419005 | 128.1075844 | 140.3125683 | 151.3131131 | 145.1030335 | 153.0799904 | 135.8468188 | 157.3061945 | 152.8197612 | 101.0876718 | 131.7244886 | 151.2965787 | 128.7791921 | 132.425862 | 133.4635902 | 149.0284965 | 97.42371081 | 144.7194602
58.0103307 | 101.0720843 |  | 133.2810143 | 151.8713813 | 151.5501948 | 154.1335224 | 130.1114154 | 108.0528833 | 147.1197708 | 128.1354892 | 153.3393207 | 152.8776118 | 145.0450925 | 152.6052316 | 135.9031854 | 157.6540191 | 153.0403286 | 100.9998301 | 131.5594246 | 149.3755159 | 128.7534479 | 132.4686446 | 133.4992594 | 149.6376989 | 97.12980745 | 145.2439358
58.00520956 | 101.0009798 |  | 133.3692891 | 151.8369068 | 152.0172357 | 154.3448345 | 130.1404361 | 108.0973077 | 149.3629101 | 128.0296286 | 137.1664314 | 145.5936921 | 145.4557374 | 152.5553515 | 135.9238992 | 156.6887964 | 152.6137545 | 101.0299914 | 131.59375 | 152.8686614 | 128.8679946 | 132.4014006 | 133.4023911 | 148.0948608 | 97.20513269 | 144.7837973
57.95004284 | 101.1323217 |  | 133.2457753 | 151.5599268 | 151.8450973 | 154.2843405 | 130.2229578 | 108.0125637 | 146.8548929 | 128.157846 | 141.3856587 | 147.4524719 | 145.4010446 | 152.4148125 | 135.9074958 | 157.3020515 | 152.7415198 | 101.0407221 | 131.7343311 | 150.517245 | 128.5993339 | 132.2966018 | 133.0133718 | 149.6579656 | 97.2329151 | 144.6370431
58.02423069 | 101.1416704 |  | 133.1605119 | 151.971701 | 151.6849144 | 154.3278588 | 130.1428605 | 108.1673933 | 146.9116388 | 128.0894956 | 146.3211545 | 151.3362283 | 145.0888385 | 152.3452303 | 135.8225821 | 157.7157518 | 154.717471 | 101.0286535 | 131.6380828 | 151.8414296 | 128.6394313 | 132.3101421 | 133.0491629 | 147.3889876 | 96.92549695 | 144.2980065
58.04272784 | 100.9467135 |  | 133.3175392 | 151.7712589 | 151.8274553 | 154.1782938 | 129.8941098 | 108.1850101 | 148.8913732 | 128.0320281 | 146.813091 | 152.0524606 | 145.4361963 | 153.0576504 | 135.8526523 | 157.0486535 | 154.6711725 | 101.026679 | 131.6847181 | 152.2561369 | 128.6506667 | 132.3425369 | 133.2936094 | 152.0921921 | 97.46467568 | 145.1704695
58.01931668 | 101.2116642 |  | 133.1787474 | 151.802103 | 151.4275625 | 154.2692707 | 130.1261401 | 108.1454569 | 148.2491994 | 127.9460764 | 145.5101324 | 149.1277062 | 145.4015529 | 153.1563907 | 135.9069232 | 157.3204859 | 152.7664365 | 101.0390982 | 131.6684386 | 153.0812531 | 128.6542361 | 132.3393735 | 133.2986491 | 150.2411354 | 97.21993503 | 144.6912806
57.96119244 | 100.9819902 |  | 133.26159 | 151.819713 | 151.9841182 | 154.0790988 | 130.0963638 | 108.0320601 | 150.0011493 | 128.072333 | 139.3656358 | 152.6383619 | 145.0396305 | 152.4874035 | 135.8461195 | 158.2625397 | 154.6781851 | 100.9942093 | 131.6541486 | 152.7346604 | 128.7358711 | 132.2424825 | 133.264292 | 149.6192587 | 97.08773676 | 144.968599
58.04131403 | 100.9646094 |  | 133.2280628 | 151.8309453 | 152.1652479 | 154.0486988 | 130.0200167 | 108.1654389 | 152.2490311 | 127.9904826 | 147.6081984 | 147.4023384 | 145.1047515 | 152.5958007 | 135.848176 | 157.1393927 | 152.9853064 | 101.0086765 | 131.6285488 | 151.6391296 | 128.7026048 | 132.1789691 | 133.2867251 | 147.7806959 | 96.86866672 | 145.2787023
58.09062019 | 101.2474605 |  | 133.2123414 | 151.803171 | 150.5531404 | 154.3654291 | 130.0667267 | 108.1066359 | 148.3586132 | 128.1231716 | 152.8123124 | 151.9543682 | 145.1971275 | 153.1325924 | 135.8925907 | 156.7188581 | 152.6861735 | 101.0032401 | 131.7354137 | 149.140307 | 128.6890663 | 132.1926445 | 133.0135961 | 148.4515822 | 97.03375078 | 144.8176834
57.99429882 | 100.9453862 |  | 133.0667558 | 151.7151544 | 149.552977 | 154.1723433 | 129.9922858 | 108.3677011 | 149.7722166 | 127.9613159 | 145.9312461 | 148.4722969 | 145.1661607 | 152.4830534 | 135.7979495 | 158.9488296 | 152.084031 | 101.199955 | 131.5854875 | 153.0791713 | 128.5777436 | 132.0671359 | 132.7822671 | 147.461172 | 96.99063634 | 145.4999374
58.04492995 | 101.0086417 |  | 133.2773583 | 151.8867155 | 150.404375 | 154.1654306 | 130.1379757 | 108.107246 | 148.3805698 | 128.065034 | 138.8845483 | 149.9901516 | 145.1036491 | 152.927127 | 135.8705461 | 156.3825301 | 154.6830172 | 100.8792456 | 131.6188137 | 152.9550117 | 128.6768984 | 131.9787428 | 133.0522808 | 149.3418234 | 96.89211452 | 144.660111
58.08181518 | 101.0518549 |  | 133.2142117 | 151.5879416 | 150.4974605 | 154.2925405 | 130.0434314 | 108.126063 | 147.2979284 | 127.8972979 | 134.8599933 | 146.0984626 | 145.1793376 | 152.9041845 | 135.7720671 | 159.1926582 | 153.2287449 | 101.0039824 | 131.4710926 | 152.9296316 | 128.6229921 | 132.1669633 | 132.744729 | 149.1997193 | 96.99993296 | 144.7977233
57.97333232 | 100.9882626 |  | 133.0565764 | 151.8276515 | 150.567613 | 154.3033581 | 130.176126 | 108.1826208 | 146.4175025 | 127.8982183 | 162.6650123 | 156.8905419 | 144.8915826 | 152.8879459 | 135.8333679 | 158.8024733 | 154.6317886 | 101.0542496 | 131.5109453 | 152.1951324 | 128.7086476 | 132.1758374 | 132.9377445 | 148.4851082 | 97.03095854 | 145.0839061
58.02758301 | 100.9651561 |  | 133.1383322 | 151.7817613 | 150.7253558 | 154.3421608 | 130.0618323 | 108.0974468 | 147.8607362 | 127.8672 | 138.4639948 | 145.6596335 | 145.1461046 | 152.6921294 | 135.863731 | 159.0372423 | 154.5667532 | 100.99225 | 131.5580787 | 152.9795655 | 128.6863349 | 132.0506074 | 132.8106146 | 151.0731841 | 97.00615384 | 145.0059771
58.08820247 | 101.1808309 |  | 133.3906076 | 151.9281243 | 150.4231803 | 154.1998768 | 130.0142543 | 108.2438274 | 148.9712616 | 127.9018469 | 160.2355691 | 150.5280588 | 145.1722381 | 153.0188684 | 135.8594619 | 159.3028895 | 152.4139767 | 100.9892394 | 131.4364733 | 151.3931362 | 128.5642188 | 132.1178573 | 132.9696176 | 149.1707662 | 96.98533746 | 144.8458851
57.95528579 | 100.9038099 |  | 132.9115007 | 151.7248848 | 150.4555996 | 154.3953257 | 130.149164 | 108.0598079 | 149.9655502 | 127.8313196 | 149.378107 | 141.84733 | 145.2375766 | 152.5152292 | 135.8347041 | 158.7345217 | 153.0514108 | 101.0277051 | 131.5135159 | 151.2494089 | 128.5714341 | 132.0722359 | 132.9791889 | 149.4823987 | 97.24019653 | 145.6068055
58.03563302 | 101.0931129 |  | 133.0309326 | 151.8241899 | 150.2045856 | 154.1286501 | 130.0576991 | 108.0505478 | 150.1447028 | 127.9526859 | 144.4879704 | 153.9742177 | 145.3896073 | 152.4965685 | 135.7175919 | 158.9554351 | 152.5485693 | 101.0008061 | 131.3133234 | 152.7880856 | 128.5194953 | 131.9979291 | 132.5406505 | 148.4948678 | 96.83778542 | 144.9352712
58.05297254 | 101.0526967 |  | 132.9628704 | 151.7786438 | 150.1766147 | 154.2167476 | 130.0610647 | 108.1852256 | 147.6224382 | 127.8585726 | 146.4720852 | 147.5262345 | 145.2984712 | 152.9687959 | 135.6919493 | 158.0531525 | 152.898988 | 100.9933149 | 131.5118947 | 152.2366011 | 128.5689763 | 132.0358424 | 133.0996249 | 149.7131727 | 97.08510224 | 144.5962418
57.90136699 | 101.0189457 |  | 132.8811776 | 151.8052881 | 150.9220783 | 154.0992637 | 130.138894 | 108.1480835 | 146.3211055 | 128.0478364 | 146.5872288 | 147.7210116 | 145.092154 | 152.4671689 | 135.9196537 | 159.0528396 | 152.4707833 | 100.9777143 | 131.599389 | 152.8511642 | 128.4669927 | 131.8543051 | 132.6456353 | 149.8164688 | 97.06869483 | 144.5558469
58.031473 | 100.9532828 |  | 132.8820509 | 151.6758329 | 150.4691978 | 154.303668 | 129.7747219 | 108.1704362 | 148.4395664 | 128.0247553 | 138.2513249 | 156.9786996 | 145.295078 | 152.6006547 | 135.7444213 | 158.640269 | 153.7244521 | 101.0030281 | 131.4525012 | 153.0921817 | 128.4541758 | 132.0413306 | 133.0057483 | 149.1946851 | 96.96217206 | 144.5244876
58.0331499 | 101.1688683 |  | 132.9949336 | 151.718386 | 149.3796924 | 154.1705965 | 129.9415661 | 108.0661558 | 147.3538779 | 127.9736273 | 150.4474077 | 139.0588786 | 145.1505197 | 152.9544109 | 135.733096 | 159.5009051 | 152.627959 | 100.9531013 | 131.5251521 | 149.8550484 | 128.4895445 | 131.861161 | 132.4094684 | 148.7319124 | 96.82202118 | 144.6746173
57.95563339 | 100.8164388 |  | 132.9643676 | 151.7879494 | 150.6143066 | 154.4012919 | 130.065861 | 108.0456762 | 151.0850695 | 127.8151746 | 141.6454195 | 158.245247 | 145.0818037 | 152.9031382 | 135.7662106 | 159.6791097 | 152.8602792 | 101.0170348 | 131.4786829 | 152.8530768 | 128.4309803 | 131.9336058 | 132.3890473 | 149.3940467 | 96.86207395 | 144.6759998
58.05227107 | 101.1135635 |  | 132.9799696 | 151.7473238 | 150.9719344 | 154.2731118 | 130.1528362 | 108.0570888 | 146.7170498 | 127.7719955 | 148.5606408 | 155.2520622 | 145.4199273 | 152.8444885 | 135.7263461 | 160.3181969 | 152.8019538 | 100.9824542 | 131.5362375 | 151.136222 | 128.3819653 | 132.0831214 | 132.8382732 | 148.6960018 | 96.95294006 | 145.628856
58.03159966 | 100.9027097 |  | 132.9985372 | 151.7351004 | 150.822589 | 154.4155791 | 130.1378727 | 108.2337624 | 147.3970448 | 127.913617 | 137.484343 | 152.5480514 | 145.1684089 | 152.7930586 | 135.6692643 | 158.845405 | 154.2741907 | 100.9994713 | 131.6209112 | 152.743678 | 128.282159 | 132.0329653 | 132.4551319 | 149.4167125 | 97.02156212 | 144.5631754
57.86573227 | 100.9108294 |  | 133.0583158 | 151.7966817 | 150.6106308 | 154.1625538 | 130.0216202 | 108.1813366 | 149.0018959 | 127.7408001 | 140.2718835 | 154.4056413 | 145.153938 | 152.4563696 | 135.7061901 | 159.3598298 | 153.4297314 | 100.9672205 | 131.5125547 | 152.8582908 | 128.3652551 | 131.9558011 | 132.4884898 | 148.4708716 | 96.8881141 | 144.9911507
58.00829323 | 101.1108384 |  | 133.0743888 | 151.6994527 | 150.2928205 | 154.2636868 | 129.8749249 | 107.936672 | 148.9822782 | 127.7453874 | 141.6507863 | 161.2294729 | 145.1942895 | 152.5054414 | 135.7547526 | 158.8226436 | 154.4713684 | 100.9299205 | 131.6491765 | 151.1012484 | 128.4081734 | 131.9048887 | 132.8844404 | 152.5551444 | 96.87271359 | 145.5172506
58.02413111 | 100.9636086 |  | 132.9567519 | 151.89153 | 150.1570742 | 154.2953657 | 129.7403077 | 107.9098645 | 149.8826812 | 127.7049966 | 130.1557424 | 148.5899458 | 144.9086268 | 152.8211871 | 135.6735443 | 158.7812456 | 153.0217663 | 100.924438 | 131.5517776 | 152.8624177 | 128.1650904 | 131.8210827 | 132.334899 | 147.1006952 | 96.85717989 | 144.5775793
57.97449026 | 100.8744557 |  | 133.1496965 | 151.8062836 | 150.5991754 | 154.1954229 | 129.9169796 | 108.122592 | 148.8659702 | 127.8555142 | 144.9849908 | 141.4668251 | 145.1785614 | 152.7825956 | 135.7766833 | 158.486606 | 152.6287097 | 100.9308725 | 131.5037553 | 153.1209886 | 128.2998892 | 131.8819887 | 132.6438681 | 146.945921 | 96.72077656 | 144.5920594
58.00751172 | 101.1247186 |  | 133.0941818 | 151.9294866 | 150.664235 | 154.2279285 | 129.964012 | 108.2666971 | 146.597717 | 127.6716491 | 145.7243554 | 157.931394 | 145.2428855 | 153.1076601 | 135.681684 | 159.9385881 | 153.3382938 | 100.9104146 | 131.434643 | 153.0124969 | 128.3193437 | 131.7538073 | 132.3751632 | 152.847957 | 96.93699873 | 144.8629327
58.03065925 | 100.8562219 |  | 132.6087832 | 151.8285082 | 151.0341765 | 154.2281118 | 129.778731 | 108.0275757 | 151.0800929 | 127.756664 | 149.6823039 | 151.6747155 | 145.0626542 | 152.9520846 | 135.7209637 | 159.3941412 | 152.7389644 | 100.8712542 | 131.5410735 | 153.0326033 | 128.1643593 | 131.8865986 | 132.4626032 | 149.2600212 | 96.86344547 | 145.0595743
57.96510553 | 100.9303509 |  | 133.227844 | 151.7592732 | 150.3424712 | 154.2749462 | 129.8916616 | 108.054183 | 148.0975936 | 127.6832861 | 134.1522043 | 149.7130108 | 145.1003338 | 153.165405 | 135.7068441 | 159.0178003 | 154.6602073 | 100.9238669 | 131.260524 | 152.2947631 | 128.1524411 | 131.9210255 | 132.4269232 | 146.8251232 | 96.53126746 | 144.6777849
58.00355079 | 101.1299661 |  | 132.9911037 | 151.7595999 | 150.6571084 | 154.0987393 | 129.8933591 | 107.9201921 | 148.7116167 | 127.7567621 | 164.5882399 | 151.1474117 | 145.1272678 | 152.6233362 | 135.6080357 | 158.8793737 | 154.7498973 | 100.8334286 | 131.2938525 | 151.304718 | 128.1943349 | 131.8186446 | 132.4575636 | 147.168837 | 96.8558067 | 144.7664496
57.97010836 | 100.8546699 |  | 132.8780546 | 151.6210544 | 150.2126903 | 153.9962238 | 129.9475633 | 107.8510634 | 148.2185423 | 127.8504235 | 142.0878971 | 155.7701233 | 145.3454825 | 152.8166056 | 135.6321781 | 158.8956873 | 152.7984771 | 100.8607471 | 131.2989905 | 151.1689005 | 128.2070939 | 131.7571313 | 132.0754707 | 148.6118283 | 96.68306775 | 145.0054733
57.92762007 | 101.066007 |  | 132.6891053 | 151.6983966 | 150.3082618 | 154.2486408 | 129.9101087 | 107.9998335 | 148.039976 | 127.6128758 | 143.0428395 | 150.7592048 | 145.1683989 | 153.1763919 | 135.8029463 | 159.4641679 | 152.8074569 | 100.900578 | 131.3359122 | 151.1200934 | 128.1124758 | 131.8015568 | 132.0655455 | 148.3098242 | 96.60458792 | 144.6349245
58.01567031 | 100.9879492 |  | 133.1239931 | 151.7801932 | 150.3171228 | 154.2371874 | 129.9135613 | 108.1878236 | 150.9671083 | 127.7042793 | 137.5321513 | 164.8197222 | 145.1513072 | 153.1750076 | 135.696988 | 160.0071711 | 151.8442808 | 100.8200561 | 131.3538733 | 153.1722733 | 128.1237817 | 131.814187 | 132.0988156 | 149.4005097 | 96.67450389 | 144.7102917
57.97267168 | 100.9205804 |  | 133.2646414 | 151.8079969 | 151.0012008 | 154.0214656 | 129.7977423 | 108.1803883 | 148.7662294 | 127.6092567 | 146.5010876 | 139.6895526 | 145.3628247 | 152.7540272 | 135.6388224 | 158.9422633 | 154.6479256 | 100.8393687 | 131.3589571 | 151.1326063 | 128.13595 | 131.8091439 | 132.1564156 | 151.4791474 | 96.73825222 | 144.9434818
57.97182918 | 100.9478114 |  | 133.1620618 | 151.8557101 | 151.1171586 | 154.3460494 | 129.960931 | 108.021474 | 149.3470787 | 127.6636115 | 145.3363084 | 140.546247 | 145.3299252 | 152.7076827 | 135.5958644 | 159.2538225 | 152.489668 | 100.9011859 | 131.4182065 | 152.8338192 | 128.1342546 | 131.913709 | 132.0530585 | 148.8461573 | 96.75773528 | 144.6287516
57.92178944 | 101.0098966 |  | 133.1258818 | 151.7074979 | 150.3751497 | 154.267764 | 129.6876094 | 108.1223773 | 148.1997683 | 127.7176505 | 136.1520751 |  | 145.1412772 | 152.9841578 | 135.7301866 | 158.438528 | 154.2767038 | 100.8281334 | 131.3839756 | 151.7327009 | 128.1334818 | 131.7061315 | 131.9057454 | 150.0442949 | 96.85820108 | 144.9850964
57.94807728 | 100.8741684 |  | 133.0170978 | 151.8181456 | 149.3147239 | 154.3718467 | 129.8132197 | 108.1882837 | 149.5737833 | 127.6251878 | 149.434576 |  | 145.1444499 | 152.6911079 | 135.7020684 | 159.7923058 | 154.2733443 | 100.8248625 | 131.2420053 | 152.6432609 | 128.1452207 | 131.747532 | 132.3761803 | 149.4595792 | 96.59566683 | 144.8356404
57.97294416 | 101.0104126 |  | 132.9053633 | 151.7958343 | 150.7914033 | 154.3393239 | 129.7738532 | 108.015182 | 147.3120864 | 127.6802211 | 159.7902009 |  | 145.2921038 | 152.8285893 | 135.5888326 | 158.8303215 | 154.275896 | 100.8353502 | 131.3951561 | 152.993093 | 128.0203394 | 131.6749947 | 132.3668654 | 149.941913 | 96.5716398 | 144.8265209
57.97683331 | 100.9355076 |  | 133.1334289 | 151.8182496 | 150.5214829 | 154.1913878 | 129.8265263 | 107.9155933 | 146.3157394 | 127.5825401 | 138.9536933 |  | 145.3702014 | 152.8021717 | 135.7132333 | 159.2805932 | 154.7723686 | 100.8282282 | 131.3625999 | 152.9175479 | 128.1571709 | 131.6297589 | 131.9296618 | 149.6506934 | 96.70590017 | 144.8795031
57.94187895 | 100.9539551 |  | 133.0177018 | 151.7431309 | 150.3797465 | 154.2236288 | 129.6330137 | 107.9816039 | 148.3480372 | 127.6241224 | 144.4093815 |  | 145.1339673 | 152.4621133 | 135.6993063 | 159.325213 | 154.42666 | 100.8458724 | 131.1970938 | 152.9175341 | 128.1151084 | 131.8240004 | 132.0674473 | 151.0373015 | 96.67642277 | 144.9893627
57.91222777 | 100.9661669 |  | 132.9321125 | 151.7045351 | 149.7687622 | 154.3300956 | 129.7550472 | 108.0331882 | 147.4019831 | 127.6789865 | 139.7764649 |  | 145.3091195 | 152.9064999 | 135.6061688 | 158.9069079 | 153.1179107 | 100.8652438 | 131.3183697 | 153.1243807 | 127.9628961 | 131.6159492 | 131.8749899 | 148.724618 | 96.88205654 | 145.1110912
57.93539378 | 100.9842178 |  | 133.0902962 | 151.7243897 | 149.8831665 | 154.3137295 | 129.5734976 | 108.1007041 | 147.6689529 | 127.557704 | 147.0294765 |  | 145.2008081 | 152.7445881 | 135.6116777 | 159.3496112 | 153.6287008 | 100.8337958 | 131.3343351 | 152.0703074 | 127.9256434 | 131.5974039 | 132.2742889 | 149.3271102 | 96.55132756 | 145.074878
57.91741127 | 100.856751 |  | 132.6085411 | 151.6949034 | 150.0758086 | 154.2846462 | 129.7593025 | 108.0909793 | 147.3900563 | 127.6160275 | 139.8743539 |  | 145.3022449 | 152.9330075 | 135.6544637 | 159.5684902 | 152.7371949 | 100.8125071 | 131.3441472 | 148.1022047 | 127.9631506 | 131.4369085 | 131.9680617 | 146.3182597 | 96.57033029 | 144.6502343
57.95969258 | 101.033141 |  | 132.7595505 | 151.8355583 | 150.1656539 | 154.1908829 | 129.6994535 | 108.0819412 | 146.5495817 | 127.5662535 | 147.5665766 |  | 145.1397633 | 152.7962882 | 135.608294 | 158.7855063 | 152.184268 | 100.8318557 | 131.3197968 | 150.1884205 | 127.8807981 | 131.635538 | 132.2436776 | 147.2209859 | 96.46388995 | 144.8312639
58.0192094 | 100.9179629 |  | 132.7363017 | 151.5982428 | 149.9232927 | 154.0127892 | 129.6563037 | 108.1047003 | 148.3187139 | 127.5658254 | 139.9034555 |  | 145.240911 | 152.8557128 | 135.514154 | 160.3064638 | 152.4318931 | 100.8184556 | 131.387553 | 149.8805172 | 128.0715405 | 131.5238791 | 131.9614818 | 149.1668692 | 96.55086959 | 144.3777927
57.91385656 | 100.8522436 |  | 132.7594333 | 151.7626393 | 150.1794512 | 154.0678314 | 129.8397832 | 108.1051302 | 147.5246165 | 127.5596642 | 148.7853541 |  | 145.0269647 | 152.940691 | 135.6683552 | 159.2886816 | 153.084293 | 100.867479 | 131.3597392 | 151.0903177 | 128.0338836 | 131.4993834 | 132.2934626 | 149.6754322 | 96.65630549 | 145.1603605
57.90366187 | 101.0581182 |  | 132.7964522 | 151.9331157 | 150.2580523 | 154.3827283 | 129.8019024 | 108.1055383 | 148.4165834 | 127.5127594 | 129.8893613 |  | 144.9580466 | 152.6783302 | 135.6547674 | 159.9098888 | 151.6541829 | 100.8216726 | 131.3725204 | 149.1892845 | 127.8796842 | 131.5309198 | 132.0026084 | 150.4531825 | 96.69599025 | 144.8930784
57.88677217 | 100.8584932 |  | 132.4940476 | 155.2551218 | 148.547699 | 154.1810894 | 129.8700216 | 108.1076511 | 150.9897084 | 127.5241839 | 136.6215921 |  | 145.286946 | 152.6627543 | 135.7363541 | 159.2618348 | 152.8014966 | 100.8251814 | 131.2670403 | 149.2754974 | 127.9200232 | 131.6063669 | 132.1336731 | 149.8982137 | 96.84970886 | 144.6718131
57.94269716 | 100.9070745 |  | 132.6490122 | 155.4733485 | 150.3658544 | 154.1518866 | 129.5272888 | 108.0228333 | 148.3727332 | 127.5184714 | 149.0324017 |  | 145.1772741 | 153.0631424 | 135.6284749 | 159.3308244 | 152.484584 | 100.8256776 | 131.3012075 | 152.7993446 | 128.0126055 | 131.6199597 | 132.2663921 | 148.870127 | 96.80832857 | 145.0084323
57.92657704 | 100.9410531 |  | 132.6908512 | 155.0999691 | 150.4226391 | 154.2456003 | 129.7253828 | 107.9831193 | 147.8008563 | 127.5511643 | 147.0911251 |  | 145.0307431 | 152.4985633 | 135.6258525 | 158.4921406 | 152.70984 | 100.7993009 | 131.3653686 | 153.0416914 | 127.9550326 | 131.575648 | 131.9364742 | 151.0938899 | 96.88147995 | 144.9402077
57.98169423 | 100.8624254 |  | 132.4784509 | 155.0392364 | 150.5518613 | 154.1586954 | 129.7558985 | 108.1201809 | 148.4053464 | 127.4613869 | 141.0070226 |  | 145.0180723 | 152.6296346 | 135.6060792 | 159.2205816 | 153.1858403 | 100.79519 | 131.280199 | 153.1462409 | 127.9398195 | 131.4169927 | 132.049063 | 149.0336111 | 96.47640059 | 144.6468296
57.96453672 | 100.8817189 |  | 132.4102354 | 154.9684221 | 150.3474636 | 154.1319354 | 129.7176125 | 107.9535692 | 148.0260003 | 127.4766644 | 141.2485934 |  | 145.0011811 | 152.2807437 | 135.5876018 | 158.7626352 | 154.076591 | 100.8032455 | 131.2310876 | 150.7564137 | 127.9000095 | 131.4293434 | 132.3672016 | 151.195926 | 96.85751222 | 144.9775476
57.95762469 | 100.9541338 |  | 132.6264603 | 154.9146472 | 150.1190061 | 154.1849174 | 129.6714447 | 108.1530726 | 150.0474563 | 127.3910194 | 132.7119799 |  | 145.0475137 | 152.3418691 | 135.6064312 | 159.2876318 | 151.8631349 | 100.8029369 | 131.2801013 | 150.4727218 | 128.0207207 | 131.2470278 | 132.2608458 | 151.1068608 | 96.69169288 | 144.8938712
57.88998708 | 100.8179406 |  | 132.709218 | 155.4175129 | 150.1660499 | 154.0712615 | 129.6844494 | 108.0085083 | 147.3400577 | 127.4171417 | 136.1397688 |  | 145.1627091 | 152.7202265 | 135.6423019 | 159.3184496 | 152.2569069 | 100.7916698 | 131.2887112 | 152.9995693 | 127.8631821 | 131.3457777 | 131.748734 | 149.2881088 | 96.49242363 | 144.5690434
57.98905522 | 100.9789932 |  | 132.8342574 | 155.4444037 | 150.4210303 | 154.1302895 | 129.7463798 | 108.0021214 | 148.0229953 | 127.5808998 | 136.7648542 |  | 145.1212748 | 152.7048413 | 135.6760438 | 159.8971185 | 152.8824092 | 100.7795987 | 131.3125542 | 152.9604246 | 128.0196607 | 131.4739398 | 132.1998008 | 150.0194211 | 96.66786646 | 144.875122
57.87742052 | 100.834846 |  | 132.7338539 | 154.6814821 | 150.5107408 | 154.1372572 | 129.809056 | 108.1094492 | 148.7230791 | 127.4121462 | 139.0089128 |  | 145.1064109 | 152.6347817 | 135.5593544 | 159.363086 | 154.7601789 | 100.7934515 | 131.2733033 | 151.3353638 | 127.8593041 | 131.4561654 | 131.9609488 | 149.0677862 | 96.7749839 | 144.8080906
57.95676168 | 100.8789081 |  | 132.8953486 | 154.9588209 | 150.8784413 | 154.2899305 | 129.6448771 | 108.043703 | 146.8882738 | 127.4409426 | 141.0013708 |  | 145.2185397 | 152.6118987 | 135.5556766 | 158.6368469 | 154.5386764 | 100.8000207 | 131.3020214 | 152.300719 | 127.858694 | 131.4667051 | 132.0576996 | 148.0863279 | 96.66591547 | 144.5642536
57.90539025 | 100.9373216 |  | 132.6281465 | 154.3865395 | 150.1413084 | 154.0688641 | 129.6035126 | 108.0560935 | 146.2835283 | 127.4813955 | 151.2323168 |  | 144.9155225 | 152.4773785 | 135.5156757 | 159.8749963 | 153.7001595 | 100.7492246 | 131.3582832 | 152.583765 | 127.8236446 | 131.4046149 | 132.3963624 | 148.8428144 | 98.38993253 | 144.9854726
57.8753828 | 100.8699575 |  | 132.8909355 | 154.6112607 | 149.9772469 | 154.1354855 | 129.5884542 | 108.0359606 | 148.1760501 | 127.1901597 | 147.2550586 |  | 144.9645671 | 152.7968882 | 135.5863652 | 158.1710629 | 153.1885842 | 100.7505899 | 131.4118958 | 151.8838873 | 127.8699706 | 131.4754316 | 132.0428898 | 151.4605203 | 98.3940636 | 144.9740337
57.86462403 | 100.8169932 |  | 132.6158674 | 155.5455029 | 149.2532776 | 154.1673427 | 129.7058499 | 108.0177196 | 147.6139863 | 127.2906631 | 142.3117677 |  | 145.0866349 | 152.5737727 | 135.6273212 | 159.8033016 | 153.3109357 | 100.8206291 | 131.2839845 | 150.8990272 | 127.8069111 | 131.3578787 | 132.1118688 | 150.1954401 | 98.33329763 | 144.7726531
57.89338091 | 100.9982288 |  | 132.62025 | 155.014074 | 150.8774839 | 154.2114086 | 129.6371717 | 108.0188029 | 147.466849 | 127.3576906 | 137.3345749 |  | 144.9699187 | 152.6985512 | 135.5064248 | 159.3138237 | 152.4072471 | 100.758382 | 131.364279 | 152.1654925 | 127.7191852 | 131.4047685 | 131.6885799 | 150.1801716 | 98.09349719 | 144.9082482
57.85814183 | 100.8145178 |  | 132.7249216 | 155.4250531 | 150.1409496 | 154.1745624 | 129.6059289 | 108.039897 | 148.6119566 | 127.3384256 | 152.0806575 |  | 145.217152 | 153.0249702 | 135.4765679 | 163.1603066 | 154.4930745 | 100.7601434 | 131.2015069 | 149.2736445 | 127.8229783 | 136.0937512 | 131.6935765 | 150.1160629 | 98.00792116 | 145.0299272
57.96239543 | 100.8582216 |  | 132.7086958 | 154.414725 | 150.3682438 | 154.0737458 | 129.5913237 | 108.026951 | 145.9279064 | 126.7244554 | 141.5920922 |  | 145.4086807 | 152.9790968 | 135.4760346 | 162.5991915 | 152.6802171 | 100.8030329 | 131.3954566 | 149.2564972 | 127.8395504 | 136.0281968 | 131.7102546 | 150.1513072 | 97.76923334 | 145.4994017
61.11442576 | 100.9369462 |  | 132.6802129 | 155.5622001 | 150.0404681 |  | 129.5790447 | 108.0654678 |  | 126.577003 |  |  | 144.978445 | 152.8128086 | 135.5259083 | 162.9795922 | 151.8489032 | 100.7878499 | 131.2855198 | 152.9030715 | 127.758223 | 135.8231738 | 131.6485937 | 149.9919433 | 97.92224996 | 142.6705728
60.75191893 | 100.3593831 |  |  | 155.3952205 | [5 empty] | 130.9474035 |  |  | 144.0787589 |  | 144.8915289 | 163.2676402 | 153.2579376 | 95.54166351 |  | 141.0334358 |  | 135.8132538 | 132.9129797 | 150.1085789 | 97.8557803 | 143.7371742
61.48971564 | 101.0735816 |  |  | 155.2048933 | [5 empty] | 130.8117532 |  |  | 145.2589428 |  | 145.0245093 | 163.8812829 | 153.4172635 | 95.50912452 |  | 140.4871757 |  | 135.6057368 | 132.8582876 | 149.9816684 | 97.87965877 | 143.7914323
61.54402259 | 100.8418241 |  |  | 155.364449 | [5 empty] | 130.9608509 |  |  | 145.2086261 |  | 145.1330426 | 163.3508074 | 153.4362972 | 95.57314605 |  | 140.3502103 |  | 135.4726751 | 132.8084366 | 150.0785754 | 97.76992847 | 143.8352399
60.77273361 | 100.5505275 |  |  | 155.8223644 | [5 empty] | 130.8882738 |  |  | 144.7069925 |  | 145.1274224 | 163.1410696 | 153.5038899 | 95.16570157 |  | 140.4492105 |  | 135.5817355 | 132.8001029 | 150.148509 | 97.75101116 | 143.9147759
61.00256358 | 100.8937306 |  |  | 155.8107064 | [5 empty] | 130.7563915 |  |  | 144.9445855 |  | 144.9051885 | 163.3463962 | 153.5518746 | 94.87555187 |  | 140.2950688 |  | 135.2355504 | 132.710333 | 150.1074697 | 97.86150125 | 143.7464679
60.94898364 | 100.5281664 |  |  | 154.9284069 | [5 empty] | 130.884857 |  |  | 145.2153949 |  | 144.8656802 | 162.7553542 | 153.4849654 | 95.50052895 |  | 140.5086811 |  | 135.3408377 | 132.2693098 | 150.0699585 | 97.81882825 | 144.1388913
60.82718561 | 101.0837741 |  |  | 155.7051871 | [5 empty] | 130.9087987 |  |  | 145.5061618 |  | 145.0039236 | 162.5030352 | 153.3300606 | 94.83382526 |  | 140.7267529 |  | 135.1045276 | 132.4485867 | 150.2224602 | 97.76630132 | 143.8025521
61.41839801 | 100.626174 |  |  | 155.4230544 | [5 empty] | 131.0278639 |  |  | 145.3543432 |  | 145.0538628 | 163.5757477 | 153.3607391 | 95.55337605 |  | 141.1686319 |  | 135.0272879 | 132.1235771 | 150.1573555 | 97.78869006 | 143.5101659
61.3968902 | 100.6224533 |  |  | 155.2621782 | [5 empty] | 130.9274824 |  |  | 144.9428332 |  | 145.007672 | 163.1856098 | 153.3297854 | 94.90413978 |  | 139.1664518 |  | 135.057315 | 132.3661425 | 149.9938594 | 97.89644636 | 143.8806469
61.45976514 | 100.6853893 |  |  | 155.1010311 | [5 empty] | 130.859909 |  |  | 145.7238911 |  | 145.0491728 | 163.6298477 | 153.6722487 | 94.75837825 |  | 140.4195989 |  | 134.9449882 | 132.3128694 | 150.0945444 | 97.64318938 | 143.3985837
61.30101745 | 100.9334764 |  |  | 155.8154215 | [5 empty] | 130.9683736 |  |  | 145.6715309 |  | 144.9955982 | 163.443955 | 153.3682334 | 94.98738532 |  | 140.9315415 |  | 134.8384583 | 132.257343 | 149.89917 | 97.72929714 | 143.5182188
60.89953763 | 100.3917868 |  |  | 155.3367454 | [5 empty] | 131.0005453 |  |  | 145.5304031 |  | 145.0400729 | 162.8866286 | 153.3833404 | 94.8423614 |  | 140.9195789 |  | 134.6604976 | 132.1604365 | 149.8695152 | 97.49091252 | 142.0748093
61.31889262 | 100.8021563 |  |  | 155.3112904 | [5 empty] | 130.5936548 |  |  | 145.3140987 |  | 145.0598981 | 163.3982689 | 153.1866065 | 95.5346946 |  | 141.0789599 |  | 134.7038446 | 132.1811715 | 150.0142984 | 97.51399249 | 143.9599202
61.29805987 | 100.8494421 |  |  | 154.7133099 | [5 empty] | 130.7595109 |  |  | 145.6939713 |  | 145.0221875 | 163.4230263 | 153.1937954 | 95.40064955 |  | 140.3432971 |  | 134.4769619 | 132.1902484 | 149.906225 | 97.6410761 | 143.7486255
61.39353185 | 100.6708868 |  |  | 154.8857474 | [5 empty] | 130.7081098 |  |  | 145.1381032 |  | 145.0965181 | 163.2385933 | 153.3316895 | 95.50985951 |  | 140.2617609 |  | 134.6252307 | 132.3896333 | 150.0952431 | 97.61249589 | 143.1435781
61.40764618 | 100.5163413 |  |  | 155.6393702 | [5 empty] | 130.7011964 |  |  | 145.1135828 |  | 145.0493771 | 163.5436246 | 153.5017498 | 95.51312709 |  | 140.0385069 |  | 134.470976 | 132.1609171 | 150.0350847 | 97.54249877 | 143.8012715
60.91040972 | 100.981969 |  |  | 154.5693193 | [5 empty] | 130.7153134 |  |  | 145.2737213 |  | 145.0079224 | 163.4651543 | 153.1392808 | 95.49425532 |  | 140.5682008 |  | 134.1904998 | 132.2959212 | 150.085702 | 97.47853928 | 143.0735125
60.84064866 | 100.4680827 |  |  | 155.5558488 | [5 empty] | 130.6527827 |  |  | 144.8479675 |  | 145.0343929 | 163.9968416 | 153.1640932 | 95.50481189 |  | 140.3940932 |  | 134.4424276 | 131.915273 | 149.9469063 | 97.43209676 | 144.1447879
60.45266331 | 100.9083211 |  |  | 155.214803 | [5 empty] | 130.6301238 |  |  | 144.9867024 |  | 144.7719544 | 162.5873882 | 153.5043906 | 95.45533645 |  | 140.2822704 |  | 134.096748 | 131.723842 | 150.0534147 | 97.70184415 | 143.8803451
61.37921068 | 100.6528456 |  |  | 155.8456043 | [5 empty] | 130.6713884 |  |  | 144.7452384 |  | 144.901713 | 164.2856597 | 153.3574529 | 94.83085814 |  | 141.3100988 |  | 134.1476169 | 131.8867407 | 149.8307295 | 97.27101915 | 143.900402
61.37352736 | 100.5706492 |  |  | 155.7211024 | [5 empty] | 130.6640575 |  |  | 144.8397943 |  | 144.8492452 | 164.9863537 | 153.5369936 | 94.8315079 |  | 140.3402563 |  | 134.1460458 | 132.0142735 | 149.9324556 | 97.30616059 | 143.5924981
61.29290335 | 101.0527669 |  |  | 154.3245524 | [5 empty] | 130.3360931 |  |  | 144.0304178 |  | 144.9815356 | 163.1446672 | 153.1931596 | 95.49363174 |  | 140.9313429 |  | 133.9855446 | 131.9881945 | 149.9859301 | 97.40825689 | 143.6425475
60.8343541 | 100.5981373 |  |  | 155.2645227 | [5 empty] | 130.3864062 |  |  | 145.0580352 |  | 145.1015693 | 163.1369527 | 153.4669604 | 94.81814885 |  | 140.949209 |  | 134.1441544 | 131.9666653 | 149.9590842 | 97.40543733 | 143.5771604
60.78475913 | 100.5743218 |  |  | 155.1464145 | [5 empty] | 130.5273382 |  |  | 145.151916 |  | 144.9056637 | 164.7379155 | 153.7052893 | 95.52694794 |  | 140.9468592 |  | 133.7939275 | 132.0407889 | 150.1816918 | 97.3538861 | 144.2310479
60.44775525 | 100.8987453 |  |  | 156.3016331 | [5 empty] | 130.4564795 |  |  | 144.9923989 |  | 144.9953112 | 163.3067529 | 153.3197439 | 94.73495403 |  | 140.4250159 |  | 133.9459011 | 131.6833279 | 149.9426273 | 97.09137647 | 142.826117
61.12117659 | 100.7720427 |  |  | 155.0965818 | [5 empty] | 130.3521828 |  |  | 145.4658582 |  | 144.9323769 | 162.9668172 | 153.5862021 | 95.45793312 |  | 141.1305427 |  | 133.8348095 | 132.006734 | 150.1043721 | 97.12973799 | 143.8587997
61.2485256 | 100.4681476 |  |  | 155.8451466 | [5 empty] | 130.3832733 |  |  | 145.0194584 |  | 144.917567 | 164.7434028 | 153.7156399 | 95.41103193 |  | 141.2183308 |  | 133.6625494 | 131.6684824 | 150.0528363 | 97.12849322 | 143.868415
60.65582304 | 100.8205123 |  |  | 155.51851 | [5 empty] | 130.3960791 |  |  | 145.5221738 |  | 144.8519044 | 163.781752 | 153.3943357 | 94.7784689 |  | 141.1621642 |  | 133.6649842 | 131.8610743 | 149.8527717 | 97.187078 | 143.2562336
60.85931073 | 100.65988 |  |  | 155.5867976 | [5 empty] | 130.2894368 |  |  | 145.1813041 |  | 144.8117501 | 164.7328399 | 153.4187705 | 95.55660816 |  | 139.0747712 |  | 133.458227 | 131.8214786 | 149.8419172 | 97.19806301 | 144.1692045
60.83324307 | 100.7325332 |  |  | 154.9197739 | [5 empty] | 130.3173191 |  |  | 144.881979 |  | 145.0411603 | 164.4080805 | 153.2988077 | 95.4420693 |  | 140.4229617 |  | 133.5617128 | 131.875083 | 150.0620207 | 96.93049221 | 143.8415748
60.52236025 | 100.6850601 |  |  | 154.8322821 | [5 empty] | 129.9802241 |  |  | 145.2169654 |  | 145.0094275 | 164.2219843 | 153.768571 | 95.53080146 |  | 140.3706196 |  | 133.5208099 | 131.8054539 | 149.9972314 | 97.04162862 | 143.8939988
60.54671699 | 100.7086022 |  |  | 155.2295235 | [5 empty] | 130.4283011 |  |  | 145.2980197 |  | 144.9374542 | 163.4771384 | 153.3002496 | 94.85138648 |  | 140.2052878 |  | 133.2667279 | 131.9528097 | 150.0018547 | 97.14075279 | 143.7438908
60.05650453 | 100.5577945 |  |  | 155.5427262 | [5 empty] | 130.3583116 |  |  | 145.2287027 |  | 145.1309535 | 164.2912943 | 153.3008498 | 95.53649306 |  | 141.0965385 |  | 133.3758349 | 131.8980507 | 150.0124724 | 96.97832575 | 142.8154645
60.47108043 | 100.7960305 |  |  | 154.5290057 | [5 empty] | 130.2769744 |  |  | 144.7725095 |  | 144.7615039 | 164.1833278 | 153.3294956 | 94.7414405 |  | 141.0491205 |  | 133.4972297 | 131.7813828 | 149.9983413 | 97.00319033 | 143.9649776
60.69383028 | 100.713467 |  |  | 155.9159768 | [5 empty] | 130.1494161 |  |  | 145.1021439 |  | 144.9157815 | 163.9316602 | 153.5669649 | 95.46210961 |  | 140.9138899 |  | 133.2216742 | 131.7266752 | 150.1331387 | 96.887291 | 143.7525551
60.13949649 | 100.473575 |  |  | 154.7075303 | [5 empty] | 130.2009915 |  |  | 145.0738831 |  | 145.0809288 | 163.4940334 | 153.3842533 | 95.47515218 |  | 139.0097373 |  | 133.3192712 | 131.661579 | 149.9818569 | 96.94643225 | 144.1571502
61.0539041 | 100.8540627 |  |  | 154.8686536 | [5 empty] | 130.2629554 |  |  | 144.7014515 |  | 145.1089018 | 163.3602342 | 153.3986974 | 95.70749819 |  | 140.7550733 |  | 133.281963 | 131.5806404 | 149.9694485 | 96.80348823 | 143.8985847
60.4848966 | 100.4946389 |  |  | 155.4926579 | [5 empty] | 130.2259395 |  |  | 145.0365612 |  | 145.0733176 | 163.9115668 | 153.3732716 | 94.76245226 |  | 139.364386 |  | 133.2094532 | 131.850204 | 150.0013062 | 96.77165827 | 142.6016076
60.44083403 | 100.6327803 |  |  | 154.1469136 | [5 empty] | 130.2288281 |  |  | 144.837432 |  | 145.1474661 | 163.9200098 | 153.6658137 | 95.5770253 |  | 140.3359073 |  | 133.3457194 | 131.6257844 | 149.9869953 | 96.62125233 | 143.9090636
60.348475 | 100.8019797 |  |  | 154.8593263 | [5 empty] | 130.1613296 |  |  | 144.6275751 |  | 144.9191779 | 163.9419606 | 153.1337699 | 95.49722307 |  | 141.0652538 |  | 133.0532969 | 131.6308984 | 150.1678867 | 96.82911711 | 143.8556463
60.30832111 | 100.4579137 |  |  | 155.34028 | [5 empty] | 130.1281884 |  |  | 144.7873034 |  | 144.961553 | 164.1024381 | 153.7293563 | 94.92473151 |  | 139.0620447 |  | 133.2227098 | 131.6308845 | 150.1778015 | 96.63264382 | 143.4349975
60.00159133 | 100.7310307 |  |  | 154.8116127 | [5 empty] | 130.2255146 |  |  | 144.9716538 |  | 144.9367593 | 164.4262969 | 153.4850085 | 95.3904033 |  | 141.1090216 |  | 132.9767851 | 131.6067607 | 150.2540326 | 96.78028301 | 139.535116
59.99978212 | 100.7212766 |  |  | 154.9990813 | [5 empty] | 130.064775 |  |  | 145.345209 |  | 145.1569345 | 164.5311157 | 153.3001382 | 94.78428816 |  | 140.3586874 |  | 133.0152333 | 131.8123656 | 150.3217407 | 96.78751843 | 142.6493919
60.8389644 | 100.3494982 |  |  | 155.4411232 | [5 empty] | 130.0311868 |  |  | 144.7857064 |  | 144.988681 | 163.6524542 | 153.4667123 | 95.40299938 |  | 139.0821436 |  | 133.1054703 | 131.7417564 | 150.2344166 | 96.69619626 | 143.3378058
60.45921765 | 101.1029775 |  |  | 155.0058848 | [5 empty] | 130.0091085 |  |  | 145.1123165 |  | 144.8855508 | 163.4801541 | 153.4064482 | 94.73659392 |  | 141.1299388 |  | 132.8805158 | 131.7717033 | 150.0985144 | 96.65014102 | 143.7969081
60.37751499 | 100.2511143 |  |  | 155.4458375 | [5 empty] | 130.0074332 |  |  | 144.7997026 |  | 144.7954745 | 163.767644 | 153.4214156 | 95.33044068 |  | 139.0687279 |  | 132.9621914 | 131.5671153 | 150.0190085 | 96.58553208 | 143.6569802
60.6574825 | 100.7695159 |  |  | 154.0936567 | [5 empty] | 129.9935814 |  |  | 144.9158055 |  | 144.998117 | 164.4335667 | 153.4003802 | 95.38818935 |  | 140.7795649 |  | 132.8933347 | 131.4676182 | 150.2010937 | 96.7508593 | 144.0608738
60.010482 | 100.7851884 |  |  | 155.740581 | [5 empty] | 130.0439429 |  |  | 144.6744589 |  | 144.9272683 | 164.2801301 | 153.4436344 | 95.38664553 |  | 139.2553132 |  | 132.8654545 | 131.555141 | 150.1022676 | 96.67682799 | 143.8122351
60.12837685 | 100.3487517 |  |  | 155.0798997 | [5 empty] | 129.9276709 |  |  | 144.3764335 |  | 145.0527644 | 164.6677247 | 153.712553 | 95.44751059 |  | 140.8325301 |  | 132.7363783 | 131.3161916 | 150.1802393 | 96.73600833 | 143.2660688
60.85792446 | 100.5419466 |  |  | 155.2798733 | [5 empty] | 129.8889882 |  |  | 144.9117833 |  | 145.0897681 | 163.5788221 | 154.1478315 | 95.39818753 |  | 140.8150963 |  | 132.7500035 | 131.4557227 | 150.1635287 | 96.82967276 | 143.864874
60.31440693 | 100.942055 |  |  | 155.1911065 | [5 empty] | 130.0094482 |  |  | 144.8480801 |  | 144.9334135 | 163.3879981 | 153.8720166 | 94.77264326 |  | 140.8528243 |  | 132.727182 | 131.5453218 | 150.2098457 | 96.73405384 | 142.1926968
60.87483049 | 100.223038 |  |  | 155.1447942 | [5 empty] | 129.9416787 |  |  | 145.0817316 |  | 144.893078 | 164.5529395 | 153.6117465 | 95.42964777 |  | 139.7145439 |  | 132.7293731 | 131.5233091 | 150.2452611 | 96.65288102 | 143.8678098
60.50092556 | 100.8145934 |  |  | 154.2987881 | [5 empty] | 129.8388785 |  |  | 144.8990026 |  | 144.9247749 | 163.7322633 | 153.8739761 | 94.69950736 |  | 139.5381612 |  | 132.5444813 | 131.5287546 | 150.2812041 | 96.50081417 | 143.535725
60.3767061 | 100.5806693 |  |  | 156.0581283 | [5 empty] | 129.8578463 |  |  | 144.9451996 |  | 144.9658137 | 163.6511548 | 153.7415673 | 95.34078565 |  | 140.7693859 |  | 132.6154272 | 131.4887208 | 150.1677395 | 96.79930516 | 143.6511159
60.38110357 | 100.4495239 |  |  | 153.777971 | [5 empty] | 129.8920419 |  |  | 144.1207228 |  | 145.1028659 | 163.9722687 | 154.0806301 | 95.34126086 |  | 141.0212774 |  | 132.5225124 | 131.5307833 | 149.9692557 | 96.88685943 | 142.5529551
60.28385324 | 100.8514668 |  |  | 155.762732 | [5 empty] | 129.8236053 |  |  | 144.9469368 |  | 145.2043537 | 164.3361749 | 153.6931642 | 94.73778595 |  | 139.0562661 |  | 132.4101448 | 131.5927107 | 150.2985996 | 96.79676567 | 143.4578256
60.24154213 | 100.5228779 |  |  | 154.8099629 | [5 empty] | 129.7975465 |  |  | 144.3648656 |  | 144.8842741 | 164.3395124 | 153.6202041 | 95.26404569 |  | 140.8780731 |  | 132.5256104 | 131.3145884 | 150.1447051 | 96.62863914 | 142.5021403
60.82402942 | 100.4646707 |  |  | 155.8640344 | [5 empty] | 129.7766705 |  |  | 144.850024 |  | 144.9627917 | 163.5294575 | 153.5077429 | 94.77637109 |  | 140.4286144 |  | 132.5576924 | 131.3033169 | 150.3373808 | 96.48763412 | 143.4952726
60.70348397 | 100.5209519 |  |  | 155.5893205 | [5 empty] | 129.9930231 |  |  | 144.3845962 |  | 144.7340398 | 163.4385139 | 153.9306955 | 95.38996451 |  | 140.4190684 |  | 132.6027161 | 131.1999927 | 150.1634128 | 96.81709678 | 144.0609377
60.34658232 | 100.7585647 |  |  | 155.0966051 | [5 empty] | 130.0334785 |  |  | 145.2036838 |  | 144.9753899 | 164.81309 | 153.4826262 | 94.73839341 |  | 140.4347988 |  | 132.5826159 | 131.325033 | 150.097316 | 96.48188319 | 143.8280543
60.02223212 | 100.2668453 |  |  | 155.644559 | [5 empty] | 129.7529431 |  |  | 144.9433068 |  | 145.1913999 | 163.9075582 | 153.6970822 | 94.83330408 |  | 141.0593769 |  | 132.6013377 | 131.2733948 | 150.1189843 | 96.75585112 | 139.8918052
60.62509639 | 100.7242493 |  |  | 153.7194143 | [5 empty] | 129.7463166 |  |  | 145.2064727 |  | 145.1307665 | 163.7226536 | 153.5907744 | 95.33495838 |  | 140.884863 |  | 132.3902392 | 131.2617405 | 150.0937375 | 96.70318876 | 142.6893609
60.25214791 | 100.5562166 |  |  | 154.4160281 | [5 empty] | 129.9406888 |  |  | 145.7054411 |  | 145.0230528 | 164.0975356 | 153.6987178 | 94.71125861 |  | 139.4164342 |  | 132.4113081 | 131.4455712 | 150.0629705 | 96.71503697 | 142.4694671
60.5723677 | 100.3874459 |  |  | 155.2850642 | [5 empty] | 129.6562908 |  |  | 145.0682292 |  | 145.2501753 | 163.8052414 | 153.8535742 | 94.7657607 |  | 138.1958777 |  | 132.4393736 | 131.192312 | 150.187221 | 96.65530462 | 143.9340366
60.63079389 | 100.7908152 |  |  | 154.7579976 | [5 empty] | 129.8925912 |  |  | 144.3669564 |  | 145.1151628 | 164.4494473 | 154.192943 | 94.61434755 |  | 138.4971892 |  | 132.2521745 | 131.3041859 | 150.0085956 | 96.71830482 | 143.7438223
60.56075738 | 100.6149445 |  |  | 155.9077733 | [5 empty] | 129.6845089 |  |  | 144.9875591 |  | 145.0994182 | 164.2309675 | 153.8060797 | 95.39534262 |  | 140.8372328 |  | 132.3909029 | 131.2997997 | 150.0989036 | 96.83113075 | 143.4770655
59.90870599 | 100.295051 |  |  | 155.284863 | [5 empty] | 129.7873675 |  |  | 144.8641306 |  | 145.1515392 | 164.5332195 | 153.902325 | 95.41726642 |  | 141.2602433 |  | 132.4493169 | 131.418345 | 150.2663568 | 96.63288957 | 143.5317702
60.671389 | 100.8434714 |  |  | 155.1240782 | [5 empty] | 129.6724797 |  |  | 145.5568757 |  | 145.1655708 | 164.4270088 | 153.8208638 | 95.29748258 |  | 140.3072654 |  | 132.3518129 | 131.2978672 | 150.000277 | 96.38140759 | 143.8518342
60.27017893 | 100.3292549 |  |  | 154.4307947 | [5 empty] | 129.6015806 |  |  | 144.9163178 |  | 145.2350692 | 164.3763318 | 153.6929241 | 94.7565258 |  | 140.4388921 |  | 132.4740083 | 131.3465612 | 150.0590727 | 96.62100787 | 143.8622382
60.27074012 | 100.6692476 |  |  | 154.6565556 | [5 empty] | 129.6934391 |  |  | 145.2446479 |  | 145.1092285 | 164.332792 | 153.8965618 | 95.31048377 |  | 140.4813544 |  | 132.3513766 | 131.1256414 | 150.3278134 | 96.52245005 | 143.5555832
60.64912289 | 100.3892833 |  |  | 155.800937 | [5 empty] | 129.6689913 |  |  | 144.7226004 |  | 145.1473895 | 164.3281768 | 153.9650461 | 94.74081959 |  | 140.8846855 |  | 132.2484396 | 131.2600664 | 150.1015622 | 96.41648078 | 143.6322768
60.87334936 | 100.5054932 |  |  | 155.7817485 | [5 empty] | 129.668648 |  |  | 144.982923 |  | 145.0524449 | 162.981213 | 153.9785942 | 94.71417827 |  | 141.0961977 |  | 132.3087594 | 131.3322985 | 150.1630585 | 96.71508498 | 143.8557907
60.46494647 | 100.6229471 |  |  | 154.5163852 | [5 empty] | 129.620167 |  |  | 144.9103224 |  | 145.2175201 | 163.4063026 | 154.0842094 | 95.36640817 |  | 139.0397043 |  | 132.4145942 | 131.1791075 | 150.0119048 | 96.49085527 | 142.9874796
59.81110128 | 100.4258903 |  |  | 156.0456567 | [5 empty] | 129.6102195 |  |  | 144.83069 |  | 145.2415577 | 163.6360582 | 153.863427 | 94.76251997 |  | 139.1180791 |  | 132.2392719 | 131.0784792 | 149.9688407 | 96.59440987 | 144.0812512
59.77907365 | 100.5125637 |  |  | 155.9595672 | [5 empty] | 129.5417589 |  |  | 144.8869428 |  | 145.150089 | 164.4279702 | 153.7337869 | 95.43005613 |  | 140.7821722 |  | 132.1555166 | 131.086068 | 150.1080424 | 96.22483854 | 143.61835
60.07329336 | 100.6737053 |  |  | 154.9386254 | [5 empty] | 129.6405253 |  |  | 144.0911106 |  | 145.2220938 | 164.3349266 | 153.7046509 | 95.36810762 |  | 140.4545725 |  | 132.1045918 | 131.1601356 | 149.9374618 | 96.48767249 | 144.0376402
60.62282752 | 100.3746154 |  |  | 155.2007736 | [5 empty] | 129.5319662 |  |  | 144.7561029 |  | 145.1637916 | 164.0860334 | 154.1452144 | 94.76266796 |  | 140.359967 |  | 132.0394057 | 131.0301378 | 150.1301082 | 96.35212288 | 144.0950741
60.28748328 | 100.4927243 |  |  | 154.7213452 | [5 empty] | 129.6584445 |  |  | 145.1442421 |  | 145.352169 | 164.6754662 | 153.7812443 | 94.73949134 |  | 140.9721061 |  | 132.008901 | 130.9966432 | 150.158269 | 96.56360517 | 144.0087007
60.46892667 | 100.7743325 |  |  | 155.4671681 | [5 empty] | 129.5884865 |  |  | 144.4262962 |  | 145.4945485 | 163.9574293 | 153.9450412 | 94.68362145 |  | 140.7974125 |  | 132.0684622 | 131.0291654 | 150.1294882 | 96.45444305 | 143.3021409
59.56193258 | 100.1928664 |  |  | 154.8449178 | [5 empty] | 129.5575401 |  |  | 145.8107215 |  | 145.3012259 | 164.0269533 | 153.8983195 | 94.80372519 |  | 139.1881465 |  | 131.8967239 | 130.7989808 | 150.060421 | 96.30360194 | 143.6150166
59.41906592 | 100.6353118 |  |  | 155.3907253 | [5 empty] | 129.5476871 |  |  | 144.945893 |  | 145.2606738 | 164.2231637 | 153.9331652 | 94.81379228 |  | 139.1231594 |  | 131.8899387 | 130.9186943 | 150.1606093 | 96.60184844 | 143.815148
59.72315149 | 100.3717137 |  |  | 155.8518843 | [5 empty] | 129.45343 |  |  | 144.7331937 |  | 145.3929366 | 163.8527879 | 153.9560015 | 95.3751071 |  | 139.0892532 |  | 131.9651703 | 130.848611 | 150.1908141 | 96.36757819 | 144.0596587
60.56753119 | 100.6128758 |  |  | 155.8463849 | [5 empty] | 129.4510414 |  |  | 144.3480278 |  | 145.2816447 | 163.5737328 | 153.8027828 | 95.32555293 |  | 139.7128378 |  | 131.7890672 | 130.8847752 | 150.0646005 | 96.66421416 | 144.2096405
60.21936846 | 100.2076592 |  |  | 155.9654914 | [5 empty] | 129.4243986 |  |  | 143.9686452 |  | 145.2161065 | 163.8226914 | 154.2045858 | 95.2434515 |  | 139.139868 |  | 131.7655826 | 131.0228806 | 149.9765666 | 96.50654221 | 143.8518525
60.20984885 | 100.8735392 |  |  | 155.7630816 | [5 empty] | 129.4771803 |  |  | 144.807992 |  | 145.2336482 | 163.1538219 | 153.7869088 | 95.30641968 |  | 140.6616772 |  | 131.8279593 | 130.9896712 | 150.2313075 | 96.30308824 | 143.9975585
59.69430562 | 100.3739054 |  |  | 155.5629641 | [5 empty] | 129.3410646 |  |  | 144.8259476 |  | 145.13675 | 164.0846455 | 153.9095269 | 94.68601011 |  | 141.2238977 |  | 131.8585389 | 131.1379916 | 150.0175114 | 96.53655024 | 143.8824628
60.56671157 | 100.4040134 |  |  | 156.2101141 | [5 empty] | 129.4642306 |  |  | 144.7709241 |  | 145.1744194 | 163.9400056 | 153.7070086 | 95.36475848 |  | 140.868947 |  | 131.7917114 | 131.1789053 | 150.2890841 | 96.39427711 | 143.7785316
60.10293297 | 100.7302675 |  |  | 155.1487055 | [5 empty] | 129.2249292 |  |  | 144.8179293 |  | 145.3824181 | 163.8183531 | 154.1025129 | 95.28130403 |  | 139.3035965 |  | 131.8047426 | 131.023956 | 150.2776843 | 96.44624834 | 144.1564656
59.78591205 | 100.3091706 |  |  | 155.6441129 | [5 empty] | 129.3174067 |  |  | 145.2816294 |  | 145.3601304 | 163.0871345 | 153.8540297 | 95.34688614 |  | 140.5483945 |  | 131.7794234 | 131.0259097 | 150.0235383 | 96.39743797 | 143.969198
60.14686392 | 100.3125506 |  |  | 154.3880297 | [5 empty] | 129.496246 |  |  | 144.6423958 |  | 145.2818563 | 163.625067 | 154.1814545 | 95.39140227 |  | 139.4237202 |  | 131.7150628 | 130.8269277 | 150.0576023 | 96.36284502 | 143.8412891
60.30755313 | 100.8706105 |  |  | 155.2004509 | [5 empty] | 129.3523492 |  |  | 145.0333551 |  | 145.4310748 | 164.9326584 | 153.901015 | 94.66500538 |  | 139.6888741 |  | 131.6964392 | 130.9797823 | 150.0121602 | 96.24765472 | 144.050687
59.72662328 | 100.0656473 |  |  | 155.8011579 | [5 empty] | 129.4342802 |  |  | 144.8652838 |  | 145.3433914 | 163.736468 | 153.822619 | 94.66770843 |  | 139.3780693 |  | 131.6798766 | 131.0222593 | 149.9859901 | 96.23257134 | 143.3078518
59.03020982 | 100.5471832 |  |  | 155.4040953 | [5 empty] | 129.4396301 |  |  | 145.0833843 |  | 145.3331665 | 163.9888543 | 153.8412029 | 95.33154656 |  | 139.2777366 |  | 131.7182364 | 131.0872753 | 150.0753368 | 96.1432434 | 144.0663353
60.49259613 | 100.7978157 |  |  | 155.6232776 | [5 empty] | 129.4134874 |  |  | 143.7149715 |  | 145.3093087 | 163.8565026 | 154.4820255 | 95.26345067 |  | 139.3433875 |  | 131.7651391 | 130.9887702 | 150.1326095 | 96.47498508 | 143.796152
59.28965256 | 100.0151783 |  |  | 155.8707943 | [5 empty] | 129.2194416 |  |  | 145.0308566 |  | 145.2257316 | 163.4820656 | 154.0740757 | 94.73789029 |  | 140.790072 |  | 131.5916716 | 130.9258137 | 150.3311752 | 96.1977499 | 143.999973
60.107702 | 100.7421102 |  |  | 155.1941729 | [5 empty] | 129.3927385 |  |  | 144.479888 |  | 145.434068 | 163.7488343 | 154.0601181 | 95.33969932 |  | 139.6258944 |  | 131.543941 | 130.869298 | 150.2662463 | 96.27668696 | 143.701816
60.12590101 | 100.3338424 |  |  | 155.3085744 | [5 empty] | 129.3875586 |  |  | 145.1691772 |  | 145.1708998 | 164.0803621 | 153.7503606 | 95.41094878 |  | 139.221215 |  | 131.6300136 | 130.9885743 | 150.3918591 | 96.29429298 | 143.9438832
60.45944107 | 100.297874 |  |  | 155.7741282 | [5 empty] | 129.3007937 |  |  | 144.7226967 |  | 145.269192 | 163.8260392 | 153.8436313 | 95.31057261 |  | 139.2990188 |  | 131.7833841 | 130.9486555 | 150.0254913 | 96.32846608 | 143.7908689
60.41073398 | 100.6604338 |  |  | 154.9705948 | [5 empty] | 129.3377194 |  |  | 144.3177526 |  | 145.3463657 | 164.0582525 | 153.9117828 | 95.36323656 |  | 140.8984224 |  | 131.7435466 | 130.9360463 | 150.202305 | 96.36770376 | 143.871568
60.52369395 | 100.4902089 |  |  | 155.3504674 | [5 empty] | 129.3228482 |  |  | 144.8720281 |  | 145.2629636 | 162.9941447 | 153.6812531 | 94.72196553 |  | 139.5369419 |  | 131.4734862 | 130.9048115 | 150.1921557 | 96.36331161 | 144.0392481
60.02610187 | 100.2209631 |  |  | 154.9962799 | [5 empty] | 129.3318177 |  |  | 144.8983989 |  | 145.4055812 | 163.9475261 | 153.9364609 | 94.76107055 |  | 139.1270793 |  | 131.5060172 | 130.9121097 | 150.2913156 | 96.47980758 | 143.5576859
59.93970832 | 100.8527541 |  |  | 154.9451954 | [5 empty] | 129.3571106 |  |  | 145.1859648 |  | 145.4103282 | 164.133385 | 154.1030095 | 94.73988383 |  | 141.0887393 |  | 131.5596483 | 130.8781013 | 150.2834546 | 96.41190445 | 143.8640779
60.03577842 | 100.105186 |  |  | 155.0247056 | [5 empty] | 129.2755817 |  |  | 144.9302383 |  | 145.4820823 | 163.5750155 | 153.6980206 | 95.28133121 |  | 139.5266807 |  | 131.5193112 | 130.9317554 | 150.21418 | 96.19661325 | 143.6344368
60.37675923 | 100.5404948 |  |  | 155.2634579 | [5 empty] | 129.2207638 |  |  | 145.2157699 |  | 145.4680273 | 164.4191918 | 154.2613416 | 95.34001358 |  | 139.1203393 |  | 131.4448756 | 130.9764409 | 150.3369946 | 96.24915769 | 144.0555402
60.39694744 | 100.6480876 |  |  | 152.9115826 | [5 empty] | 129.2117534 |  |  | 144.9050639 |  | 145.3383941 | 164.259332 | 154.0220922 | 94.74460187 |  | 141.2524228 |  | 131.4656524 | 131.0365259 | 150.1669154 | 96.13064536 | 143.2286269
60.1104189 | 100.2517334 |  |  | 152.8700585 | [5 empty] | 129.0795136 |  |  | 144.4451123 |  | 145.3932803 | 163.3571675 | 153.8501268 | 94.6843008 |  | 139.3425261 |  | 131.3563054 | 130.9864755 | 150.1995567 | 96.11276099 | 143.9780047
59.23199517 | 100.4448656 |  |  | 153.1686458 | [5 empty] | 129.0973321 |  |  | 144.8123914 |  | 145.4129717 | 165.106557 | 154.0816584 | 94.71353897 |  | 140.6058562 |  | 131.4414685 | 130.8481627 | 150.1978781 | 96.2308841 | 143.6747221
59.84920907 | 100.5413839 |  |  | 153.4821665 | [5 empty] | 129.3129555 |  |  | 144.6643966 |  | 145.393074 | 163.2967865 | 153.8145215 | 95.3426365 |  | 139.5123886 |  | 131.5156997 | 130.9422254 | 150.11692 | 96.25032155 | 143.8536158
59.9936876 | 100.3136127 |  |  | 153.0923917 | [5 empty] | 129.1577032 |  |  | 144.7335025 |  | 145.4151535 | 164.0417331 | 153.8512193 | 95.33176243 |  | 138.2262805 |  | 131.4474049 | 130.8836943 | 150.2219463 | 96.18774839 | 143.6807456
60.27616107 | 100.3052889 |  |  | 153.507229 | [5 empty] | 129.3045711 |  |  | 145.0054344 |  | 145.0982326 | 163.7532604 | 153.7768783 | 95.32271551 |  | 139.4259223 |  | 131.2867201 | 130.9746002 | 150.1109388 | 96.35088127 | 143.8861798
59.99799788 | 100.64989 |  |  | 153.4465993 | [5 empty] | 129.2460079 |  |  | 144.7814865 |  | 145.0715718 | 164.0923632 | 154.1760271 | 94.64324869 |  | 139.236298 |  | 131.4062077 | 130.9305609 | 150.1646869 | 96.17754556 | 143.6418288
60.33127703 | 100.2450247 |  |  | 152.5610503 | [5 empty] | 129.1832807 |  |  | 144.9709759 |  | 145.3677929 | 163.5944641 | 154.1342568 | 95.23125954 |  | 141.268905 |  | 131.2660027 | 131.0158266 | 150.141797 | 96.12538272 | 143.59965
60.17550245 | 100.4167257 |  |  | 153.2201219 | [5 empty] | 129.0771159 |  |  | 144.7564005 |  | 145.4588087 | 164.7366238 | 153.7670584 | 95.29535372 |  | 140.9162562 |  | 131.2015023 | 130.801616 | 150.1511854 | 96.27683797 | 143.7594118
60.27788209 | 100.3415571 |  |  | 153.3411539 | [5 empty] | 129.2613847 |  |  | 145.5308239 |  | 145.3506443 | 163.5993658 | 154.0539421 | 95.35073391 |  | 139.3151454 |  | 131.2716397 | 130.8383416 | 150.2735255 | 96.32670447 | 142.3071276
60.05006119 | 100.3860573 |  |  | 153.1221335 | [5 empty] | 129.2136453 |  |  | 144.3354503 |  | 145.4515086 | 164.214958 | 153.7137471 | 94.61864896 |  | 140.882967 |  | 131.2850296 | 131.0365404 | 150.3155908 | 95.03526499 | 143.943708
60.22141549 | 100.4321809 |  |  | 153.4197176 | [5 empty] | 129.3116672 |  |  | 145.1772817 |  | 145.4255716 | 163.5003781 | 153.874815 | 95.33690228 |  | 141.3028733 |  | 131.2137443 | 130.8628187 | 150.2165188 | 100.1276505 | 144.0910182
60.13256809 | 100.431446 |  |  | 153.0868648 | [5 empty] | 129.217312 |  |  | 144.9922904 |  | 145.4513808 | 164.5071194 | 153.9993091 | 94.6721698 |  | 139.1929347 |  | 131.3225298 | 130.927708 |  | 100.1488048 | 142.8226692
60.03919009 | 100.1583763 |  |  | 153.19661 | [5 empty] | 129.2616288 |  |  | 145.0433548 |  | 145.5578977 | 163.5579802 | 154.0379461 | 94.72708352 |  | 139.5567179 |  | 131.2877519 | 130.8972067 |  | 100.0318636 | 143.8203764
60.38647564 | 100.6646792 |  |  | 153.2346507 | [5 empty] | 129.2070422 |  |  | 144.246492 |  | 145.0416949 |  | 153.9531682 | 94.71852976 |  | 139.1519236 |  |  | 130.944308 |  | 96.0644773 | 143.8117686
59.48953964 | 100.1582669 |  |  | 152.6844671 | [5 empty] | 129.0643882 |  |  | 145.1961314 |  | 145.3327434 |  | 153.9823096 | 94.72500396 |  | 139.7884303 |  |  | 130.8147364 |  | 99.81999669 | 143.829768
| 100.3820127 |  |  | 153.0208936 | [5 empty] | 129.1462475 |  |  | 144.8738073 |  | 145.1391797 |  | 153.8577445 | 95.27215685 |  | 141.0255369 |  |  | 130.9806597 |  | 99.68788034
|  |  |  | 153.3755527 | [5 empty] | 128.9988371 |  |  | 147.344374 |  | 145.7181274 |  |  | 104.3060834 | [6 empty] | 99.60977167
|  |  |  | 152.989257 | [8 empty] | 147.142739 |  | 145.5992387 |  |  | 104.2365693 | [6 empty] | 95.15334622
|  |  |  | 153.056933 | [8 empty] | 146.9252691 |  | 145.6873161 |  |  | 104.2659396 | [6 empty] | 99.47252673
|  |  |  | 153.5406021 | [8 empty] | 146.6395038 |  | 145.8294869 |  |  | 104.3232314 | [6 empty] | 95.86784544
|  |  |  | 153.4226323 | [8 empty] | 147.0520136 |  | 147.3111265 |  |  | 104.2960499 | [6 empty] | 93.66195314
|  |  |  | 153.0894666 | [8 empty] | 146.767519 |  | 145.9728644 |  |  | 104.2261871 | [6 empty] | 98.91968043
|  |  |  | 153.4234867 | [8 empty] | 147.1795141 |  | 145.6393057 |  |  | 104.269005 | [6 empty] | 98.96804415
|  |  |  | 153.4588808 | [8 empty] | 146.5759258 |  | 145.4737263 |  |  | 104.23017 | [6 empty] | 99.08665557
|  |  |  | 153.2862784 | [8 empty] | 146.741402 |  | 145.7611618 |  |  | 104.2307241 | [6 empty] | 98.85031129
|  |  |  | 153.3048011 | [8 empty] | 146.811241 |  | 145.8743578 |  |  | 104.2756969 | [6 empty] | 98.80643222
|  |  |  | 153.4100482 | [8 empty] | 147.1506425 |  | 145.4472772 |  |  | 104.1847215 | [6 empty] | 98.80685777
|  |  |  | 153.3731368 | [8 empty] | 146.8991776 |  | 145.718093 |  |  | 104.2135001 | [6 empty] | 98.67272477
|  |  |  | 153.3333134 | [8 empty] | 146.7813081 |  | 145.7963455 |  |  | 104.2198321 | [6 empty] | 98.65120544
|  |  |  | 153.7023807 | [8 empty] | 146.9677089 |  | 145.6710985 |  |  | 104.2252966 | [6 empty] | 98.63560263
|  |  |  | 153.3143807 | [8 empty] | 146.9330654 |  | 145.6744662 |  |  | 104.2100751 | [6 empty] | 98.71345871
|  |  |  | 153.2542804 | [8 empty] | 146.3348403 |  | 145.4770137 |  |  | 104.2642715 | [6 empty] | 98.57871976
|  |  |  | 153.2886418 | [8 empty] | 146.315483 |  | 145.7837672 |  |  | 104.1977494 | [6 empty] | 98.56897163
|  |  |  | 153.2082728 | [8 empty] | 146.8079888 |  | 145.7348819 |  |  | 104.1588319 | [6 empty] | 98.57698946
|  |  |  | 153.5069515 | [8 empty] | 146.8694049 |  | 145.6710047 |  |  | 104.230826 | [6 empty] | 98.69400383
|  |  |  | 152.9816911 | [8 empty] | 146.5157822 |  | 145.5484263 |  |  | 104.1933115 | [6 empty] | 98.62427515
|  |  |  | 153.3538967 | [8 empty] | 146.5905596 |  | 145.8138447 |  |  | 104.1530742 | [6 empty] | 98.73513589
|  |  |  | 153.1720154 | [8 empty] | 147.0836615 |  | 145.7231443 |  |  | 104.2254523 | [6 empty] | 98.6676813
|  |  |  | 153.2472 | [8 empty] | 146.7927817 |  | 145.7782088 |  |  | 104.1980077 | [6 empty] | 98.73538759
|  |  |  | 153.3580917 | [8 empty] | 146.6658603 |  | 145.8909321 |  |  | 104.2455608 | [6 empty] | 98.59223376
|  |  |  | 153.0270281 | [8 empty] | 147.2340806 |  | 145.8400982 |  |  | 104.1965734 | [6 empty] | 98.56563096
|  |  |  | 153.3982104 | [8 empty] | 146.409989 |  | 145.8791668 |  |  | 104.1607365 | [6 empty] | 98.48363556
|  |  |  | 153.0963564 | [8 empty] | 147.0342415 |  | 145.6797356 |  |  | 104.2090312 | [6 empty] | 98.44020538
|  |  |  | 153.2665725 | [8 empty] | 146.8303681 |  | 145.6563728 |  |  | 104.1814219 | [6 empty] | 98.36104918
|  |  |  | 153.7073895 | [8 empty] | 146.897856 |  | 145.8302005 |  |  | 104.2233436 | [6 empty] | 98.44341893
|  |  |  | 153.4584886 | [8 empty] | 146.7804092 |  | 145.7692502 |  |  | 104.1081548 | [6 empty] | 98.56478634
|  |  |  | 153.2521247 | [8 empty] | 146.8629745 |  | 145.7726635 |  |  | 104.1843258 | [6 empty] | 98.28052822
|  |  |  | 153.3303471 | [8 empty] | 146.6880938 |  | 145.8585917 |  |  | 104.1612168 | [6 empty] | 98.14813911
|  |  |  | 153.1288707 | [8 empty] | 146.9640493 |  | 145.9043568 |  |  | 104.2233125 | [6 empty] | 98.46585124
|  |  |  | 153.2022104 | [8 empty] | 146.7417444 |  | 145.7743691 |  |  | 104.1762639 | [6 empty] | 98.506468
|  |  |  | 153.6446594 | [8 empty] | 146.5034472 |  | 145.7855343 |  |  | 104.1993775 | [6 empty] | 98.30133288
|  |  |  | 153.3139262 | [8 empty] | 146.4792056 |  | 145.9743038 |  |  | 104.1384818 | [6 empty] | 98.36249429
|  |  |  | 152.5056041 | [8 empty] | 147.0335505 |  | 145.4893367 |  |  | 104.1675957 | [6 empty] | 98.31751311
|  |  |  | 153.0048375 | [8 empty] | 146.7226755 |  | 145.8123742 |  |  | 104.1943693 | [6 empty] | 98.3704835
|  |  |  | 153.5571438 | [8 empty] | 146.7351697 |  | 145.8132082 |  |  | 104.261775 | [6 empty] | 98.35532492
|  |  |  | 152.6194733 | [8 empty] | 146.4867452 |  | 145.6427641 |  |  | 104.154997 | [6 empty] | 98.43250262
|  |  |  | 153.2194067 | [8 empty] | 146.9807635 |  | 145.8610489 |  |  | 104.177463 | [6 empty] | 98.29950019
|  |  |  | 153.0678747 | [8 empty] | 146.3019613 |  | 145.7868242 |  |  | 104.1903209 | [6 empty] | 98.15326642
|  |  |  | 153.3789984 | [8 empty] | 146.6917647 |  | 145.8379856 |  |  | 104.1219574 | [6 empty] | 98.25985896
|  |  |  | 153.5150401 | [8 empty] | 146.6390368 |  | 145.8524095 |  |  | 104.1804581 | [6 empty] | 98.47779493
|  |  |  | 153.0827367 | [8 empty] | 146.3571886 |  | 145.8712752 |  |  | 104.1240526 | [6 empty] | 98.45116184
|  |  |  | 153.3580672 | [8 empty] | 146.3226268 |  | 146.0194013 |  |  | 104.088495 | [6 empty] | 98.39254318
|  |  |  | 153.1822861 | [8 empty] | 146.967546 |  | 146.0029507 |  |  | 104.2535647 | [6 empty] | 98.51117108
|  |  |  | 153.151164 | [8 empty] | 146.8458639 |  | 145.7843614 |  |  | 104.2216926 | [6 empty] | 98.35412847
|  |  |  | 153.3968139 | [8 empty] | 146.2433367 |  | 145.8891421 |  |  | 104.164152 | [6 empty] | 98.31292755
|  |  |  | 153.6987338 | [8 empty] | 146.2685254 |  | 145.997553 |  |  | 104.1453124 | [6 empty] | 98.32624375
|  |  |  | 153.3707628 | [8 empty] | 146.7027975 |  | 146.00088 |  |  | 104.1615411 | [6 empty] | 98.26671048
|  |  |  | 152.6040427 | [8 empty] | 146.845817 |  | 145.9730027 |  |  | 104.1737139 | [6 empty] | 98.03089077
|  |  |  | 153.5981695 | [8 empty] | 146.858889 |  | 145.9889285 |  |  | 104.1710006 | [6 empty] | 98.19149785
|  |  |  | 152.9842437 | [8 empty] | 146.9536565 |  | 146.0138118 |  |  | 104.0500628 | [6 empty] | 98.21591896
|  |  |  | 152.9454821 | [8 empty] | 146.3577169 |  | 146.1622631 |  |  | 104.1696073 | [6 empty] | 98.14584941
|  |  |  | 153.011781 | [8 empty] | 146.2210312 |  | 145.9987654 |  |  | 104.1687258 | [6 empty] | 98.13138323
|  |  |  | 153.1390587 | [8 empty] | 146.4317663 |  | 146.0543196 |  |  | 104.1339949 | [6 empty] | 98.24821962
|  |  |  | 153.1090203 | [8 empty] | 146.9459899 |  | 145.9951204 |  |  | 104.1372474 | [6 empty] | 98.15746496
|  |  |  | 153.1339069 | [8 empty] | 146.6365518 |  | 146.1152263 |  |  | 104.1439712 | [6 empty] | 98.23717647
|  |  |  | 153.1372284 | [8 empty] | 146.6427645 |  | 145.8947877 |  |  | 104.1051022 | [6 empty] | 97.98947536
|  |  |  | 153.2073405 | [8 empty] | 146.686624 |  | 146.1253908 |  |  | 104.1370905 | [6 empty] | 98.02846267
|  |  |  | 153.0867367 | [8 empty] | 146.8527045 |  | 146.3608657 |  |  | 104.1192992 | [6 empty] | 98.10138906
|  |  |  | 153.4370747 | [8 empty] | 146.2192013 |  | 146.0342358 |  |  | 104.1172202 | [6 empty] | 98.00447629
|  |  |  | 153.4010647 | [8 empty] | 146.7582945 |  | 146.1501365 |  |  | 104.0630236 | [6 empty] | 98.1731106
|  |  |  | 153.2651309 | [8 empty] | 146.3708085 |  | 146.0032923 |  |  | 104.1270116 | [6 empty] | 98.03771513
|  |  |  | 152.8321669 | [8 empty] | 146.7666438 |  | 146.128211 |  |  | 104.0675304 | [6 empty] | 97.8661617
|  |  |  | 153.3274564 | [8 empty] | 146.8802117 |  | 146.222665 |  |  | 104.0711382 | [6 empty] | 98.07006136
|  |  |  | 153.3147475 | [8 empty] | 146.8245873 |  | 146.2363006 |  |  | 104.12524 | [6 empty] | 98.02416851
|  |  |  | 153.1005178 | [8 empty] | 146.6397862 |  | 146.1266935 |  |  | 104.2024791 | [6 empty] | 97.82731275
|  |  |  | 153.1644672 | [8 empty] | 146.7009496 |  | 146.0821727 |  |  | 104.1066601 | [6 empty] | 98.02733729
|  |  |  | 153.5991781 | [8 empty] | 146.7284789 |  | 146.2065097 |  |  | 104.1571534 | [6 empty] | 98.01551283
|  |  |  | 152.8395669 | [8 empty] | 146.8551477 |  | 146.2158409 |  |  | 104.0867039 | [6 empty] | 98.11604968
|  |  |  | 153.4024368 | [8 empty] | 146.5952827 |  | 146.3152243 |  |  | 104.113435 | [6 empty] | 98.18329306
|  |  |  | 153.2415566 | [8 empty] | 146.2208055 |  | 146.0998065 |  |  | 104.1053977 | [6 empty] | 98.08805124
|  |  |  | 153.0090246 | [8 empty] | 146.6951118 |  | 146.0033736 |  |  | 104.0512983 | [6 empty] | 98.02381322
|  |  |  | 152.9193231 | [8 empty] | 146.7184665 |  | 146.0088433 |  |  | 104.0900623 | [6 empty] | 97.99867104
|  |  |  | 153.5407322 | [8 empty] | 146.8398058 |  | 146.3446995 |  |  | 104.1159294 | [6 empty] | 98.00114842
|  |  |  | 153.0237657 | [8 empty] | 146.4648296 |  | 146.1022179 |  |  | 104.068327 | [6 empty] | 97.89863728
|  |  |  | 153.2847675 | [8 empty] | 146.6948123 |  | 146.3945007 |  |  | 104.0933424 | [6 empty] | 97.93126085
|  |  |  | 153.3431373 | [8 empty] | 146.8773896 |  | 146.1968259 |  |  | 104.002107 | [6 empty] | 97.90137671
|  |  |  | 153.3420158 | [8 empty] | 146.8762164 |  | 146.2029444 |  |  | 104.1060496 | [6 empty] | 97.92374629
|  |  |  | 153.08063 | [8 empty] | 146.8868795 |  | 146.4057743 |  |  | 104.0243959 | [6 empty] | 98.01906902
|  |  |  | 153.0821767 | [8 empty] | 146.6285538 |  | 146.1569695 |  |  | 104.0613183 | [6 empty] | 98.04424849
|  |  |  | 153.4603517 | [8 empty] | 146.8443865 |  | 146.1262575 |  |  | 103.9865023 | [6 empty] | 98.29349155
|  |  |  | 153.2097572 | [8 empty] | 146.7359912 |  | 146.0540562 |  |  | 104.0824769 | [6 empty] | 98.13346529
|  |  |  | 153.4660009 | [8 empty] | 146.7279065 |  | 146.0088231 |  |  | 104.0725181 | [6 empty] | 98.1892503
|  |  |  | 153.3311792 | [8 empty] | 146.7598453 |  | 146.2280804 |  |  | 104.0488085 | [6 empty] | 98.07071562
|  |  |  | 153.5692729 | [8 empty] | 146.8567821 |  | 146.1313034 |  |  | 104.0056162 | [6 empty] | 97.92001686
|  |  |  | 153.2105655 | [8 empty] | 146.4403129 |  | 146.1249592 |  |  | 104.0633228 | [6 empty] | 98.11092763
|  |  |  | 153.4089064 | [8 empty] | 146.2664892 |  | 146.191668 |  |  | 104.08514 | [6 empty] | 98.11087343
|  |  |  | 152.8192637 | [8 empty] | 146.5849374 |  | 146.1622639 |  |  | 104.073658 | [6 empty] | 97.94323591
|  |  |  | 152.7616138 | [8 empty] | 146.654161 |  | 146.1043438 |  |  | 104.1339388 | [6 empty] | 98.08226388
|  |  |  | 153.127994 | [8 empty] | 146.7808798 |  | 146.3177993 |  |  | 104.0350068 | [6 empty] | 98.05836542
|  |  |  | 153.377505 | [8 empty] | 146.575091 |  | 146.3450703 |  |  | 104.0939089 | [6 empty] | 97.90405543
|  |  |  | 153.2998124 | [8 empty] | 146.727891 |  | 146.1044129 |  |  | 104.0227039 | [6 empty] | 97.88683283
|  |  |  | 152.9929179 | [8 empty] | 146.759122 |  | 146.1266625 |  |  | 104.097817 | [6 empty] | 97.85432433
|  |  |  | 153.1425148 | [8 empty] | 146.5870358 |  | 146.4164993 |  |  | 103.9557916 | [6 empty] | 98.01624538
|  |  |  | 153.1398897 | [8 empty] | 146.0771827 |  | 146.218959 |  |  | 104.0506465 | [6 empty] | 97.86081472
|  |  |  | 153.4579337 | [8 empty] | 146.4441259 |  | 146.3234212 |  |  | 104.0959892 | [6 empty] | 98.05642032
|  |  |  | 153.3531854 | [8 empty] | 146.0137618 |  | 146.2581774 |  |  | 103.9953479 | [6 empty] | 97.99227685
|  |  |  | 153.2331165 | [8 empty] | 146.3617761 |  | 145.9972456 |  |  | 104.0464167 | [6 empty] | 97.95312017
|  |  |  | 153.1952288 | [8 empty] | 146.4416028 |  | 146.1041631 |  |  | 104.007014 | [6 empty] | 97.86906533
|  |  |  | 152.9533057 | [8 empty] | 146.6920532 |  | 146.1427845 |  |  | 104.0206845 | [6 empty] | 97.83950096
|  |  |  | 152.7290873 | [8 empty] | 146.3986918 |  | 146.0265415 |  |  | 104.0633827 | [6 empty] | 97.93502318
|  |  |  | 152.1309973 | [8 empty] | 146.7963836 |  | 146.2205524 |  |  | 103.9501116 | [6 empty] | 97.9993503
|  |  |  | 151.613321 | [8 empty] | 146.5900585 |  | 146.3380412 |  |  | 104.0357591 | [6 empty] | 97.977066
|  |  |  | 151.75761 | [8 empty] | 146.6123184 |  | 146.1096874 |  |  | 104.0192373 | [6 empty] | 97.24136389
|  |  |  | 152.1401826 | [8 empty] | 146.6862358 |  | 146.2394115 |  |  | 104.0258802 | [6 empty] | 97.98654297
|  |  |  | 152.0080121 | [8 empty] | 146.1662526 |  | 146.1591212 |  |  | 104.0891853 | [6 empty] | 97.92272677
|  |  |  | 151.8737123 | [8 empty] | 146.7925578 |  | 146.1372455 |  |  | 104.0283903 | [6 empty] | 97.85941981
|  |  |  | 152.192661 | [8 empty] | 146.3871652 |  | 146.2440754 |  |  | 104.06812 | [6 empty] | 97.79431462
|  |  |  | 152.1109892 | [8 empty] | 146.9161018 |  | 145.9731745 |  |  | 104.0533409 | [6 empty] | 97.81632267
|  |  |  | 152.2509475 | [8 empty] | 146.7182896 |  | 145.9021129 |  |  | 103.9804472 | [6 empty] | 97.8573799
|  |  |  | 151.6614801 | [8 empty] | 146.1712807 |  | 146.1924636 |  |  | 104.0172249 | [6 empty] | 97.91467773
|  |  |  | 151.9007411 | [8 empty] | 146.6356825 |  | 146.2887801 |  |  | 103.9922761
|  |  |  | 151.7961002 | [8 empty] | 146.6061956 |  | 146.0451432 |  |  | 104.0536805
|  |  |  | 151.1448669 | [8 empty] | 146.5790545 |  | 146.4569532 |  |  | 104.0822169
|  |  |  | 152.0167325 | [8 empty] | 146.7385431 |  | 146.189934 |  |  | 104.009856
|  |  |  | 152.1541171 | [8 empty] | 146.1404016 |  | 146.0572221 |  |  | 104.0830539
|  |  |  | 152.2409694 | [8 empty] | 146.5599062 |  | 146.1975615 |  |  | 104.0118921
|  |  |  | 152.0293928 | [8 empty] | 146.5939634 |  |  |  |  | 103.9610561
152.0618074
152.0855297
151.8151083
152.1497107
152.5417318
151.945982
150.9844002
151.6508849
151.5123461
151.7035882
152.1299419
151.8688568
152.2706388
152.0509475
151.8735629
152.044448
152.1237111
151.6868068
151.8464151
152.4147219
151.9210435
151.6840399
151.9987143
151.486216
152.2068018
151.7260373
151.8017767
152.0935618
151.8786029
152.275676
151.8655631
151.6125943
152.1324969
151.9186489
151.8500174
151.6339448
152.5743699
151.8400384
152.0579037
151.0967045
152.2001914
151.8080833
151.8057351
151.7757379
152.0862524
152.0330225
152.1642598
151.9124737
151.4076941
152.3216597
151.6149262
152.4484541
152.0065611
152.0977759
152.0264486
151.7483181
152.174333
151.9785311
151.7975656
152.0559619
151.899909
151.8198087
152.3222552
152.330706
151.7842226
151.6997959
151.661825
152.057447
152.0332632
151.9209277
151.8486781
152.0734182
151.6874367
152.1472805
151.8593678
151.6528632
151.7263402
152.343284
152.4413981
151.4319883
151.8952367
151.768081
151.8328645
151.8162718
151.8456807
151.7631659
152.1453466
152.0927606
151.9712199
152.3645255
152.072166
152.1595076
151.9036831
151.8836287
151.9893874
151.8825441
151.8890195
152.0362613
151.6757378
151.7064062
151.8780793
152.0791676
152.4638658
151.8804756
151.0391564
151.5772052
150.9397575
151.0379629
150.0520407
150.5205384
151.0866334
150.9660134
150.9102498
151.1644884
150.9182709
150.8527167
149.6747319
151.0702421
150.5617071
150.1173179
150.7684187
150.8246697
151.6598266
150.8148721
151.0322602
151.0787319
150.9733804
151.2041015
151.0843704
150.8170025
151.3964941
150.7422161
151.2884116
150.6670402
150.568335
151.1370526
151.0990656
149.72636
150.7417183
150.716552
150.7526304
150.6320238
151.0319397
150.7266405
151.1254845
151.1068632
150.8687213
150.7425107
151.0012696
150.9282475
151.0937457
151.188128
150.6636562
150.8817315
151.1226669
150.4986669
149.6672417
151.1019125
150.9648097
151.4310716
151.1262657
150.7962907
150.9372788
150.3931677
150.5974309
150.8544967
150.6630354
150.4866282
150.5354969
150.4951046
150.1796831
150.1454646
151.0875286
149.8755049
150.8813783
150.7809889
150.612286
151.1263254
151.0698
151.3188493
150.9648699
151.0386335
150.986347
150.7139644
150.9000805
150.7084028
151.411603
151.1447504
150.6946571
150.3049332
150.9894714
149.8022688
151.2602521
150.9170656
151.1046569
149.802137
150.6157956
150.8257512
150.8917359
151.1332886
151.1629129
151.2271434
150.993876
151.0017175
151.0930697
149.5822046
150.5136199
149.755909
149.3060868
149.6246459
150.4640582
150.9773809
150.9475863
151.0764344
150.6951149
151.1889817
150.8894359
151.2615801
151.1775936
151.1384276
150.493461
151.0990276
149.9923287
150.9971471
151.2095292

## Wettability_plasma
hPDMS Flat | hPDMS Flat2 | hPDMS Flat3 | hPDMS ME | hPDMS ME2 | hPDMS ME3
1h | 24h | 72h | 1h | 24h | 72h
26,28574655 | 40,70942669 | 64,54127073 | 51,31618004 | 59,11766494 | 72,51807453
26,23365518 | 40,80825729 | 64,40646475 | 51,50519413 | 59,09487173 | 72,3647181
26,20176794 | 41,40417261 | 62,48352945 | 51,37574428 | 59,00660567 | 72,31432589
26,29507528 | 41,55778677 | 65,76836899 | 51,25236622 | 59,09539165 | 72,53095191
26,29270222 | 40,79200596 | 64,33381443 | 51,3703065 | 59,11797667 | 72,52602087
25,98610649 | 42,36459972 | 63,22603095 | 51,46703969 | 59,12236923 | 72,60348939
26,22588327 | 40,87168374 | 65,68940426 | 51,45895943 | 59,0337814 | 72,53923122
26,26079262 | 40,67554115 | 60,14097468 | 51,09969591 | 59,02751985 | 72,57367696
26,20420587 | 40,71914549 | 58,22934824 | 51,15973435 | 59,08092603 | 72,57161991
26,34219453 | 40,8155837 | 62,42851419 | 51,39631109 | 59,07097672 | 72,35291183
26,10679995 | 40,76195573 | 60,80217846 | 51,39453016 | 59,08351138 | 72,56361263
26,10568827 | 40,99128593 | 64,92570919 | 51,06897115 | 59,09063035 | 72,48222092
26,37691279 | 40,4508316 | 63,81463784 | 51,37235465 | 59,01069821 | 72,61212222
26,03772593 | 42,21262368 | 61,02754016 | 51,0307343 | 58,97076087 | 72,45109683
26,2993029 | 40,74301605 | 65,74566258 | 51,20976226 | 58,972623 | 72,49742361
26,14857899 | 40,69455481 | 61,82230054 | 51,23170652 | 59,00852949 | 72,56338485
26,18371581 | 40,49025773 | 63,29117424 | 51,29594942 | 59,08423585 | 72,55104492
26,2353756 | 41,22463669 | 63,80203992 | 51,48313653 | 59,02525415 | 72,52025052
26,19514844 | 40,79770677 | 64,40164771 | 50,73866661 | 59,07728411 | 72,47600787
26,19952891 | 42,12130076 | 62,31771968 | 51,08182196 | 59,03195791 | 72,50034086
25,98443857 | 40,68178476 | 63,67463012 | 50,95440999 | 59,10182456 | 72,5614963
25,9809052 | 41,42037398 | 60,92807455 | 51,11828505 | 58,81996173 | 72,62579196
26,26929245 | 40,66604401 | 62,98658249 | 51,52522333 | 58,98899586 | 72,58484199
26,07028211 | 40,60764004 | 64,11487097 | 51,4658226 | 58,97553211 | 72,52882549
25,97763818 | 40,51964031 | 64,24944349 | 51,21501522 | 58,78511597 | 72,48551356
26,26739951 | 40,53554176 | 64,32728434 | 51,19871886 | 58,9207622 | 72,43615769
26,16824002 | 40,62195995 | 64,62168414 | 50,99958339 | 58,88430679 | 72,34351891
26,10832219 | 40,65448231 | 63,65702259 | 51,13255877 | 58,94048899 | 72,45373816
26,02496864 | 40,66940378 | 60,47094991 | 51,0520585 | 58,86199825 | 72,38718005
26,18057634 | 40,57350075 | 65,58752438 | 51,64363573 | 59,02591559 | 72,49463477
26,10519707 | 41,3874031 | 64,75521454 | 51,23873932 | 58,92386315 | 72,41375064
26,05732847 | 40,58485248 | 63,00517549 | 51,16806452 | 58,59998349 | 72,48288389
26,06380817 | 40,8531949 | 63,51715921 | 50,92717944 | 58,71296139 | 72,61383101
26,11712305 | 40,87354906 | 60,65335195 | 50,94980509 | 58,88112413 | 72,24983189
26,22674071 | 40,3336365 | 64,2321291 | 50,93818771 | 58,70273161 | 72,41726
26,13048629 | 40,50335808 | 63,47724186 | 50,55927528 | 58,94075148 | 72,53584614
26,11763496 | 40,39951728 | 64,14931522 | 51,29591618 | 58,82181651 | 72,45084917
26,17730279 | 40,62015986 | 64,6754345 | 51,00777288 | 58,87324038 | 72,50223516
26,20199046 | 40,26047037 | 62,83689254 | 50,97552759 | 58,78871321 | 72,19492504
26,07080138 | 40,48218094 | 62,34227388 | 51,23715413 | 58,82764275 | 72,36112766
26,1181851 | 40,45148391 | 63,56025271 | 51,17233859 | 58,87611908 | 72,55792104
26,34630636 | 40,31581835 | 64,2131595 | 51,23604553 | 58,88238519 | 72,46934271
26,1354756 | 40,47034148 | 64,22613599 | 50,66386313 | 58,7691761 | 72,45081315
26,07667727 | 40,27841616 | 64,19644541 | 50,98614576 | 58,71757521 | 72,56206932
26,1069268 | 40,58754457 | 60,44052883 | 50,56109277 | 58,77919833 | 72,28358706
26,06692836 | 40,24957207 | 64,18790821 | 51,20142821 | 58,75585436 | 72,25990424
26,18122501 | 40,43380482 | 65,50842149 | 51,18007846 | 58,80821572 | 72,45475003
26,30549094 | 41,92850485 | 63,33062857 | 51,06594093 | 58,80363842 | 72,5101294
25,95974885 | 40,19303765 | 63,48278954 | 50,7595929 | 58,8212533 | 72,39759608
26,2103701 | 41,80903934 | 64,0536994 | 51,15486313 | 58,81212338 | 72,46339943
26,06289545 | 40,25644792 | 58,97910101 | 50,63438769 | 58,79432679 | 72,5436529
26,14247165 | 40,73963265 | 63,3277797 | 50,79379782 | 58,55715686 | 72,41119426
25,85370773 | 40,26334849 | 57,30425342 | 50,83106494 | 58,86605767 | 72,46861267
25,91004633 | 40,50643729 | 62,92441945 | 51,14176005 | 58,77559543 | 72,43644881
26,07627853 | 41,97159834 | 64,06472782 | 50,91050252 | 58,73231314 | 72,48488373
26,0075188 | 40,40754727 | 64,16073463 | 50,53415199 | 58,78671654 | 72,44206767
25,99591557 | 41,97051291 | 64,03246348 | 50,85113151 | 58,77474636 | 72,47182534
26,05426381 | 40,28232754 | 63,89347463 | 51,01786253 | 58,72404076 | 72,41123678
25,95061039 | 40,32847952 | 64,13290646 | 50,87932703 | 58,69887001 | 72,4567389
25,99452946 | 40,5230959 | 64,08572224 | 50,95201459 | 58,64446718 | 72,41679865
26,15315666 | 40,32342024 | 63,7360814 | 50,9183246 | 58,71206575 | 72,4285467
26,14665195 | 40,32056365 | 63,5476694 | 51,02575797 | 58,80701778 | 72,41463361
25,94010155 | 40,26703874 | 64,06035367 | 51,22400384 | 58,66628206 | 72,4319946
25,97474082 | 41,66358702 | 61,26026649 | 50,51705856 | 58,73373626 | 72,57858183
25,80431569 | 40,44691294 | 62,77278148 | 51,23561391 | 58,60941033 | 72,35917037
26,02285562 | 40,08590311 | 61,46838755 | 50,99107968 | 58,69571903 | 72,4878641
26,12933527 | 40,32356441 | 64,39780942 | 50,51243497 | 58,69055793 | 72,21771232
25,86619288 | 40,51752662 | 63,42083165 | 50,83735583 | 58,66765716 | 72,46293942
25,98248728 | 39,89204154 | 64,23863583 | 50,76510803 | 58,70736286 | 72,34205933
26,14885585 | 41,83148245 | 65,49099611 | 50,72593631 | 58,49141847 | 72,46646028
25,98460865 | 40,31545273 | 59,30534081 | 50,63782208 | 58,63326561 | 72,36527697
26,00709671 | 40,57853038 | 64,56198712 | 50,68990727 | 58,76685466 | 72,46321806
25,86032754 | 40,31978124 | 64,52463838 | 50,33085344 | 58,65306095 | 72,38160015
25,88529211 | 41,88115268 | 60,66314405 | 50,49426278 | 58,57600667 | 72,25974133
25,81059289 | 40,6175916 | 63,84832377 | 50,52747034 | 58,5666812 | 72,35233693
25,90157539 | 40,39386455 | 63,30417694 | 50,79829192 | 58,63820669 | 72,4094969
25,94059702 | 41,30563324 | 62,08477808 | 50,96085619 | 58,56897959 | 72,38404011
25,84596387 | 41,89047898 |  | 50,7168236 | 58,70473469 | 72,30179188
26,0560618 | 40,07660299 | 62,71720607 | 50,99405949 | 58,69132501 | 72,40133234
26,11664497 | 40,44039216 | 63,23762842 | 50,57996401 | 58,58483452 | 72,28477199
25,88156772 | 41,85014297 | 61,28991298 | 50,83984688 | 58,57649133 | 72,32059224
25,92656352 | 40,43857167 | 65,36746394 | 50,89455593 | 58,60106168 | 72,3193749
26,02512524 | 40,10600601 | 65,42186359 | 50,57549884 | 58,71119473 | 72,33992146
25,90763574 | 40,32409532 | 64,24188945 | 50,53016692 | 58,6732154 | 72,32436596
26,03237676 | 40,09872049 | 60,38177161 | 50,84578611 | 58,65661942 | 72,36697904
25,76115218 | 40,26623831 | 63,7787645 | 50,33878941 | 58,55771108 | 72,03996122
26,09847087 | 40,17745228 | 64,46930976 | 50,10189743 | 58,5737942 | 72,39864281
26,20885019 | 40,32245577 | 59,49175777 | 50,44531008 | 58,58471003 | 72,3952295
25,76206731 | 40,23951708 | 63,84426054 | 50,59767063 | 58,56658535 | 72,30429287
25,85690596 | 40,09767405 | 63,78010551 | 50,57235859 | 58,67535632 | 72,28757426
25,92845797 | 39,95371238 | 64,51904955 | 50,31528907 | 58,62379109 | 72,26679923
25,95402131 | 41,49867908 | 63,18125614 | 50,4998317 | 58,57073529 | 72,3158774
25,77825092 | 40,22526894 | 63,81052226 | 50,49139061 | 58,63923732 | 72,25765608
25,76991201 | 40,9553571 | 63,71830389 | 50,50090955 | 58,62711835 | 72,30474198
26,02032495 | 40,13518513 | 63,68441345 | 50,47128721 | 58,53770805 | 72,29545991
25,95223614 | 40,10107671 | 63,93913554 | 50,64845382 | 58,66006752 | 72,26651255
25,90759464 | 38,96149042 | 64,12623919 | 50,57081509 | 58,57609103 | 72,28846578
26,18228093 | 40,18394729 | 62,58376426 | 50,40733016 | 58,48073631 | 72,2980112
25,95254372 | 38,92998989 | 63,30450497 | 50,27703673 | 58,51880073 | 72,27640735
25,7003583 | 39,95448472 | 61,79777268 | 50,75066555 | 58,53869251 | 72,39570259
25,81960893 | 40,28107799 | 65,31870892 | 50,43846552 | 58,57473173 | 71,95198772
25,84101236 | 40,31157592 | 63,98916123 | 50,46271592 | 58,50312507 | 72,24006054
25,93050637 | 40,00841796 | 64,10214571 | 50,3650309 | 58,61477719 | 72,28701938
25,83484204 | 40,24196562 | 64,44924568 | 50,29792113 | 58,55073889 | 72,31838355
25,94625528 | 40,35569407 | 63,75820847 | 49,81864666 | 58,57577225 | 72,21392147
25,75867435 | 40,19295581 | 61,81750834 | 50,32880197 | 55,69413103 | 72,21134862
25,83009473 | 41,45211697 | 57,49931192 | 50,08039926 | 58,4334934 | 69,11059604
26,04203429 | 40,28055702 | 64,42280347 | 50,57373459 | 58,5913435 | 72,24985555
25,85480232 | 40,07373477 | 64,38438995 | 50,42822016 | 58,60201337 | 72,22462071
26,0194976 | 39,92116547 | 63,90877949 | 50,25581035 | 58,58599618 | 72,19785622
25,84201667 | 40,08163735 | 63,66159906 | 50,59254163 | 58,54915619 | 72,24831891
26,07551968 | 40,67890586 | 63,20952284 | 50,56779685 | 58,5662862 | 72,16746447
25,98091066 | 39,94802673 | 63,79087996 | 50,44417275 | 58,48886992 | 72,18601925
26,07070402 | 41,71042395 | 63,36111772 | 50,5239874 | 58,59774393 | 72,2038648
25,85859968 | 40,31402564 | 63,42662233 | 50,51527864 | 58,65712785 | 72,20916542
25,76864359 | 41,62625435 | 63,8102502 | 50,19764338 | 58,62085596 | 72,20627173
26,00062464 | 39,94590449 | 63,79198219 | 50,34787797 | 58,56638311 | 72,19344676
25,94432264 | 39,84401495 | 63,69255486 | 50,3967683 | 58,65524924 | 72,29111969
25,84562866 | 39,98735273 | 63,9798838 | 50,26114884 | 58,50699812 | 72,29937303
25,84981003 | 40,11777817 | 61,64755482 | 50,50434694 | 58,52895304 | 72,30768399
25,75640389 | 39,87926107 | 64,10075804 | 50,4141925 | 58,58106344 | 72,17545647

## Wettability_after_5h
hPDMS Flat_0h | hPDMS Moth-eye_0h | PMMA Flat_0h | PMMA Moth-eye_0h | hPDMS Flat_5h | hPDMS Moth-eye_5h | PMMA Flat_5h | PMMA Moth-eye_5h
112.798016 | 137,065588 | 84.4970436 | 121,931543 | 11.55826406 | 36,45458769 | 7.220448427 | 8.17159419
113.966927 | 137,397538 | 81.46762 | 123,466387 | 8.896549906 | 43,81375997 | 5.057933487 | 6.031098226
112.124484 | 129,613298* | 88.4912051 | 123,841119 | 10.24323767 | 53,91077181 | 6.318270551 | 30.77436759
103.820461 | 142,292105 | 81.1815948 | 129,421625 | 13.1261156 | 42,03217688 | 7.487202945 | 8.647647763
108.59212 | 143,378308 | 94.092628 | 129,34266 | 17.37264271 | 9,521199706*
107.031706 | 143,276905 | 93.0975754 | 118,112053*
124,662769
126,311623
120,928837